## Notations
Notations
c - | Concrete cover depth, mm
P - | Load, kN
Pult - | Maximum load, kN
fcm - | Compressive strength of concrete at test day, MPa
t - | Concrete age, days
σ - | Stress, MPa
ε - | Strain
εc - | Average concrete surface strain
εs - | Average strain of reinforcement
εs,ult - | Maximum strain of the reinforcement
LC - | Average gauging base of LVDTs on concrete surfaces, mm
LR - | Average gauging base of LVDTs on reinforcement bars, mm
ΔLC - | Average displacement of concrete surfaces, mm
ΔLR - | Average displacement of reinforcement bars, mm
LC1…LC4 - | Gauging bases of LVDTs on concrete surfaces, mm
LR1…LR4 - | Gauging bases of LVDTs on reinforcement bars, mm
ΔLC1…ΔLC4 - | Displacement of concrete surfaces, mm
ΔLR1…ΔLR4 - | Displacement of reinforcement bars, mm
wm - | Average crack width, mm
wmax - | Maximum crack width, mm
#1…#11 - | Crack number regarding formation sequence

## Material properties - concrete
Mix proportions of the concrete
Material |  | Amount, kg/m3
Cement CEM II/A-LL 42.5 N |  | 331
Water |  | 150
Sand 0/4 mm |  | 865
Granite aggregates 4/8 mm |  | 1010
Superplasticizer Mapei Dynamon XTend |  | 3.97
Granulometry of the aggregates
Sieve size, mm | Poured out percentage
| Sand 0/4 mm | Granite aggregates 4/8 mm
16 | -(*) | 100
8 | 100 | 80.1
4 | 97.6 | 0.3
2 | 84.8 | 0.2
1 | 62.7 | 0.2
0.5 | 29.4 | -(*)
0.25 | 10.3 | -(*)
0.125 | 2.9 | -(*)
0.063 | 0.2 | -(*)
0 | 0 | 0
(*) sieve not included in the set
Parameters of the test specimens
Prism | Cover depth c, mm | Compressive strength fcm, MPa | Age t, days
1-1-C15 | 15 | 42.51 | 32
1-2-C15 | 15 | 42.51 | 32
1-3-C15 | 15 | 42.51 | 32
1-4-C40 | 40 | 42.51 | 32
1-5-C40 | 40 | 42.51 | 32
2-1-C30 | 30 | 36.36 | 19
2-2-C30 | 30 | 36.36 | 19
2-3-C50 | 50 | 36.44 | 20
2-4-C50 | 50 | 36.44 | 20
2-5-C50 | 50 | 36.44 | 20

## Material properties - steel
Stress-strain diagrams of the steel
Ø10-1 |  | Ø10-2 |  | Ø10-3
Stress σ | Strain ε | Stress σ | Strain ε | Stress σ | Strain ε
MPa | mm/mm | MPa | mm/mm | MPa | mm/mm
0 | 0 | 0 | 0 | 0 | 0
0 | 0 | 0 | 0 | 0 | 0
0 | 0 | 0 | 0 | 0 | 0
0 | 0 | 0 | 0 | 0 | 0
0 | 0 | 0 | 0 | 0 | 0
0 | 0 | 0 | 0 | 0 | 0
0 | 0 | 0 | 0 | 0 | 0
0 | 0 | 0 | 0 | 0 | 0
0 | 0 | 0 | 0 | 0 | 0
0 | 0 | 0 | 0 | 0 | 0
0 | 0 | 0 | 0 | 0 | 0
0 | 0 | 0 | 0 | 0.2545614 | 0
0 | 0 | 7.754723 | 0 | 0.2545614 | 0
0 | 0 | 8.788686 | 2.747253e-06 | 2.927456 | 8.152174e-06
1.2531 | 0 | 8.788686 | 2.747253e-06 | 6.109473 | 4.619565e-05
4.511161 | 1.666667e-05 | 11.89058 | 4.395604e-05 | 9.673332 | 8.423913e-05
4.511161 | 1.666667e-05 | 15.3802 | 4.67033e-05 | 9.673332 | 8.423913e-05
7.769222 | 4.444444e-05 | 18.86983 | 6.037951e-05 | 13.23719 | 0.0001059783
11.15259 | 5.277778e-05 | 18.86983 | 6.037951e-05 | 16.67377 | 0.000125
14.41065 | 6.666667e-05 | 22.35945 | 7.952021e-05 | 20.23763 | 0.0001195652
14.41065 | 6.666667e-05 | 25.84908 | 0.0001041104 | 20.23763 | 0.0001195652
17.66871 | 7.777778e-05 | 29.20946 | 0.0001259533 | 23.67421 | 0.0001141304
21.17739 | 8.611111e-05 | 29.20946 | 0.0001259533 | 27.11078 | 0.000138587
21.17739 | 8.611111e-05 | 32.69908 | 0.0001396145 | 27.11078 | 0.000138587
24.56077 | 0.0001 | 36.18871 | 0.0001587402 | 30.54736 | 0.0001793478
27.94414 | 0.0001055556 | 36.18871 | 0.0001587402 | 33.98394 | 0.0002092391
31.32751 | 0.0001111111 | 39.67833 | 0.0001805981 | 37.5478 | 0.000236413
31.32751 | 0.0001111111 | 43.16796 | 0.0001915271 | 37.5478 | 0.000236413
34.71088 | 0.000125 | 46.65758 | 0.0002106527 | 40.98438 | 0.0002554348
38.21956 | 0.0001388889 | 46.65758 | 0.0002106527 | 44.42096 | 0.0002663043
41.47762 | 0.0001611111 | 50.01796 | 0.0002215817 | 47.98482 | 0.0002744565
41.47762 | 0.0001611111 | 53.37834 | 0.0002352429 | 47.98482 | 0.0002744565
44.9863 | 0.0001722222 | 53.37834 | 0.0002352429 | 51.42139 | 0.0003016304
48.36967 | 0.0001861111 | 56.86797 | 0.0002489041 | 54.85797 | 0.0003206522
48.36967 | 0.0001861111 | 60.22835 | 0.0002598331 | 54.85797 | 0.0003206522
51.75304 | 0.0001972222 | 63.71797 | 0.0002734943 | 58.29455 | 0.0003586957
55.0111 | 0.0002166667 | 63.71797 | 0.0002734943 | 61.73113 | 0.0003913043
58.39447 | 0.0002277778 | 66.94911 | 0.0002898877 | 65.16771 | 0.0004157609
58.39447 | 0.0002277778 | 70.30949 | 0.0003090134 | 65.16771 | 0.0004157609
61.77784 | 0.0002388889 | 73.79911 | 0.0003254068 | 68.73157 | 0.0004320652
65.16121 | 0.00025 | 73.79911 | 0.0003254068 | 72.04086 | 0.0004429348
68.54458 | 0.0002638889 | 77.15949 | 0.0003445325 | 72.04086 | 0.0004429348
68.54458 | 0.0002638889 | 80.77836 | 0.0003745872 | 75.60472 | 0.000451087
72.05327 | 0.0002722222 | 80.77836 | 0.0003745872 | 79.0413 | 0.0004619565
75.56195 | 0.0002861111 | 84.26799 | 0.0003882484 | 82.3506 | 0.0004728261
75.56195 | 0.0002861111 | 87.88686 | 0.0004019096 | 82.3506 | 0.0004728261
78.94532 | 0.0003055556 | 91.50573 | 0.000418303 | 85.78718 | 0.0004809783
82.32869 | 0.0003166667 | 91.50573 | 0.000418303 | 89.35104 | 0.0004945652
85.83737 | 0.0003333333 | 95.1246 | 0.0004401609 | 92.78761 | 0.000513587
85.83737 | 0.0003333333 | 98.74347 | 0.0004538221 | 92.78761 | 0.000513587
89.22074 | 0.0003555556 | 102.3623 | 0.0004674833 | 96.22419 | 0.0005298913
92.60411 | 0.0003721618 | 102.3623 | 0.0004674833 | 99.78805 | 0.0005461957
92.60411 | 0.0003721618 | 105.852 | 0.0004811445 | 99.78805 | 0.0005461957
96.11279 | 0.0003832729 | 109.4708 | 0.000497538 | 103.2246 | 0.0005570652
99.62147 | 0.0004054952 | 109.4708 | 0.000497538 | 106.7885 | 0.0005679348
103.1302 | 0.0004248792 | 112.9605 | 0.0005166487 | 110.2251 | 0.0005842391
103.1302 | 0.0004248792 | 116.5793 | 0.0005412388 | 110.2251 | 0.0005842391
106.5135 | 0.0004387077 | 120.1982 | 0.0005630967 | 113.6616 | 0.0006005435
110.0222 | 0.0004525966 | 120.1982 | 0.0005630967 | 117.2255 | 0.000625
113.4056 | 0.0004692029 | 123.8171 | 0.0005904191 | 120.7894 | 0.000638587
113.4056 | 0.0004692029 | 127.4359 | 0.0006095298 | 120.7894 | 0.000638587
116.7889 | 0.0004802536 | 130.9256 | 0.000623191 | 124.2259 | 0.0006494565
120.2976 | 0.0005103261 | 130.9256 | 0.000623191 | 127.5352 | 0.0006630435
120.2976 | 0.0005103261 | 134.5444 | 0.0006450489 | 127.5352 | 0.0006630435
123.8063 | 0.0005487319 | 138.1633 | 0.0006587101 | 130.9718 | 0.0006766304
127.0644 | 0.0005707729 | 138.1633 | 0.0006587101 | 134.5357 | 0.0006902174
130.573 | 0.0005873188 | 141.6529 | 0.0006750886 | 138.0995 | 0.0007038043
130.573 | 0.0005873188 | 145.2718 | 0.000691482 | 138.0995 | 0.0007038043
133.9564 | 0.000601087 | 148.8907 | 0.0007078604 | 141.5361 | 0.0007092391
137.4651 | 0.0006176329 | 148.8907 | 0.0007078604 | 144.9727 | 0.0007173913
140.9738 | 0.0006370169 | 152.5096 | 0.0007242389 | 148.4093 | 0.0007255435
140.9738 | 0.0006370169 | 155.9992 | 0.0007433495 | 148.4093 | 0.0007255435
144.3572 | 0.0006562802 | 159.618 | 0.0007542785 | 151.9731 | 0.000736413
147.7405 | 0.0006673913 | 159.618 | 0.0007542785 | 155.537 | 0.0007418478
147.7405 | 0.0006673913 | 163.2369 | 0.0007679397 | 155.537 | 0.0007418478
151.1239 | 0.0006866546 | 166.985 | 0.0007706419 | 158.9736 | 0.0007608696
154.5073 | 0.0007032005 | 166.985 | 0.0007706419 | 162.5374 | 0.0007853261
158.0159 | 0.0007141908 | 170.4747 | 0.0007870354 | 166.1013 | 0.0008016304
158.0159 | 0.0007141908 | 174.0935 | 0.0007979643 | 166.1013 | 0.0008016304
161.5246 | 0.00073907 | 177.7124 | 0.0008034288 | 169.5379 | 0.0008179348
164.908 | 0.0007528986 | 177.7124 | 0.0008034288 | 172.9744 | 0.0008342391
164.908 | 0.0007528986 | 181.3313 | 0.0008088933 | 172.9744 | 0.0008342391
168.4167 | 0.0007805556 | 184.8209 | 0.0008225545 | 176.411 | 0.0008478261
171.8 | 0.0007915459 | 184.8209 | 0.0008225545 | 179.9749 | 0.0008586957
175.3087 | 0.000805314 | 188.3105 | 0.0008307512 | 183.5387 | 0.0008777174
175.3087 | 0.000805314 | 191.9294 | 0.0008498769 | 183.5387 | 0.0008777174
178.6921 | 0.0008245773 | 195.5483 | 0.0008690026 | 187.1026 | 0.0008940217
182.2008 | 0.0008438406 | 195.5483 | 0.0008690026 | 190.5392 | 0.0009076087
185.5841 | 0.0008576087 | 199.0379 | 0.0008881283 | 193.9758 | 0.0009184783
185.5841 | 0.0008576087 | 202.6568 | 0.0009045217 | 193.9758 | 0.0009184783
189.0928 | 0.0008740942 | 206.1464 | 0.0009291119 | 197.4123 | 0.0009375
192.4762 | 0.0008824275 | 206.1464 | 0.0009291119 | 200.9762 | 0.0009673913
192.4762 | 0.0008824275 | 209.7653 | 0.000953702 | 200.9762 | 0.0009673913
195.8596 | 0.0008989734 | 213.2549 | 0.0009673632 | 204.5401 | 0.0009836957
199.3683 | 0.0009099638 | 213.2549 | 0.0009673632 | 208.1039 | 0.0009945652
202.8769 | 0.0009321256 | 216.8738 | 0.0009810244 | 211.5405 | 0.001005435
202.8769 | 0.0009321256 | 220.4926 | 0.0009892212 | 211.5405 | 0.001005435
206.3856 | 0.0009513889 | 223.9822 | 0.001002882 | 215.1043 | 0.001024457
209.769 | 0.0009680556 | 223.9822 | 0.001002882 | 218.6682 | 0.001038043
213.2777 | 0.0009900362 | 227.6011 | 0.001016544 | 222.1048 | 0.001043478
213.2777 | 0.0009900362 | 231.22 | 0.001030235 | 222.1048 | 0.001043478
216.661 | 0.001012077 | 231.22 | 0.001030235 | 225.6686 | 0.00105163
220.1697 | 0.001031341 | 234.8389 | 0.001043896 | 229.1052 | 0.001059783
220.1697 | 0.001031341 | 238.3285 | 0.001063022 | 229.1052 | 0.001059783
223.6784 | 0.001050604 | 241.8181 | 0.001076683 | 232.6691 | 0.00107337
227.0618 | 0.001080857 | 241.8181 | 0.001076683 | 236.1057 | 0.001089674
230.5704 | 0.001097403 | 245.437 | 0.001090344 | 239.6695 | 0.001103261
230.5704 | 0.001097403 | 249.0559 | 0.001112202 | 239.6695 | 0.001103261
233.9538 | 0.001102899 | 252.5455 | 0.001128595 | 243.2334 | 0.001122283
237.5878 | 0.001116606 | 252.5455 | 0.001128595 | 246.67 | 0.00113587
240.9712 | 0.001135749 | 256.0351 | 0.00115865 | 246.67 | 0.00113587
240.9712 | 0.001135749 | 259.654 | 0.00118324 | 250.1065 | 0.001149457
244.3546 | 0.001154952 | 259.654 | 0.00118324 | 253.5431 | 0.001154891
247.8632 | 0.001171437 | 263.1436 | 0.00120783 | 257.2343 | 0.001165761
247.8632 | 0.001171437 | 266.7625 | 0.001221492 | 257.2343 | 0.001165761
251.3719 | 0.001187862 | 270.3813 | 0.001235153 | 260.6708 | 0.001179348
254.7553 | 0.001209903 | 270.3813 | 0.001235153 | 264.1074 | 0.001203804
258.264 | 0.001223611 | 274.0002 | 0.001246082 | 267.6713 | 0.001225543
258.264 | 0.001223611 | 277.4898 | 0.001257026 | 267.6713 | 0.001225543
261.6473 | 0.001240036 | 281.1087 | 0.001270687 | 271.2351 | 0.00126087
265.156 | 0.0012593 | 281.1087 | 0.001270687 | 274.6717 | 0.001288043
265.156 | 0.0012593 | 284.7276 | 0.001284363 | 274.6717 | 0.001288043
268.5394 | 0.001286896 | 288.2172 | 0.001292575 | 278.2356 | 0.001304348
272.0481 | 0.001303442 | 288.2172 | 0.001292575 | 281.6721 | 0.001328804
275.5567 | 0.0013282 | 291.7068 | 0.001303519 | 285.236 | 0.001336957
275.5567 | 0.0013282 | 295.1965 | 0.001325377 | 285.236 | 0.001336957
278.9401 | 0.001347524 | 298.8153 | 0.00134725 | 288.6726 | 0.001347826
282.3235 | 0.00136407 | 298.8153 | 0.00134725 | 292.2364 | 0.00136413
285.8322 | 0.001380616 | 302.3049 | 0.001360926 | 295.673 | 0.001372283
285.8322 | 0.001380616 | 305.9238 | 0.001382799 | 295.673 | 0.001372283
289.3409 | 0.001394384 | 309.5427 | 0.001396475 | 299.2369 | 0.001383152
292.7242 | 0.001419143 | 309.5427 | 0.001396475 | 302.6735 | 0.001391304
292.7242 | 0.001419143 | 313.0323 | 0.001407434 | 302.6735 | 0.001391304
296.1076 | 0.001430193 | 316.5219 | 0.00142114 | 306.11 | 0.001402174
299.491 | 0.001446739 | 316.5219 | 0.00142114 | 309.6739 | 0.001413043
303.125 | 0.001474396 | 320.0116 | 0.001445761 | 313.2378 | 0.00142663
303.125 | 0.001474396 | 323.6304 | 0.001475845 | 313.2378 | 0.00142663
306.5083 | 0.001490942 | 327.2493 | 0.001494986 | 316.6743 | 0.001440217
310.017 | 0.001510266 | 327.2493 | 0.001494986 | 320.2382 | 0.001456522
313.4004 | 0.001532428 | 330.8682 | 0.001505945 | 323.6748 | 0.001467391
313.4004 | 0.001532428 | 334.3578 | 0.001522353 | 323.6748 | 0.001467391
316.9091 | 0.001554469 | 334.3578 | 0.001522353 | 327.2386 | 0.001486413
320.2924 | 0.001571014 | 337.9767 | 0.001536015 | 330.8025 | 0.001502717
320.2924 | 0.001571014 | 341.4663 | 0.001557933 | 330.8025 | 0.001502717
323.8011 | 0.001590278 | 345.0852 | 0.001568876 | 334.2391 | 0.001519022
327.3098 | 0.001606703 | 345.0852 | 0.001568876 | 337.8029 | 0.001535326
330.6932 | 0.001631461 | 348.704 | 0.001582568 | 341.2395 | 0.001554348
330.6932 | 0.001631461 | 352.1937 | 0.001593527 | 341.2395 | 0.001554348
334.0765 | 0.001650664 | 355.6833 | 0.001612667 | 344.6761 | 0.001581522
337.5852 | 0.001680857 | 355.6833 | 0.001612667 | 348.2399 | 0.001595109
337.5852 | 0.001680857 | 359.3022 | 0.001618147 | 348.2399 | 0.001595109
341.0939 | 0.001700121 | 362.921 | 0.001637303 | 351.6765 | 0.001616848
344.4773 | 0.001713768 | 362.921 | 0.001637303 | 355.2404 | 0.001649457
347.9859 | 0.001730193 | 366.4107 | 0.00166467 | 358.8042 | 0.001682065
347.9859 | 0.001730193 | 369.9003 | 0.001692022 | 358.8042 | 0.001682065
351.3693 | 0.001738406 | 373.5192 | 0.001711163 | 362.2408 | 0.001725543
354.7527 | 0.001752234 | 373.5192 | 0.001711163 | 365.6774 | 0.001755435
358.2614 | 0.001768841 | 377.0088 | 0.001727557 | 369.2412 | 0.001777174
358.2614 | 0.001768841 | 380.6277 | 0.001749445 | 369.2412 | 0.001777174
361.77 | 0.001779831 | 384.1173 | 0.001765853 | 372.8051 | 0.001807065
365.2787 | 0.001793659 | 384.1173 | 0.001765853 | 376.369 | 0.001834239
365.2787 | 0.001793659 | 387.7361 | 0.001782261 | 376.369 | 0.001834239
368.6621 | 0.001812983 | 391.355 | 0.001798685 | 379.8055 | 0.001858696
372.0455 | 0.001837802 | 391.355 | 0.001798685 | 383.2421 | 0.001869565
375.5541 | 0.001854408 | 394.7154 | 0.00182877 | 386.6787 | 0.00188587
375.5541 | 0.001854408 | 398.3343 | 0.00184791 | 386.6787 | 0.00188587
378.9375 | 0.001879287 | 401.9531 | 0.001869798 | 390.2426 | 0.001894022
382.3209 | 0.001904106 | 401.9531 | 0.001869798 | 393.6791 | 0.001904891
385.8296 | 0.001928865 | 405.572 | 0.001888939 | 397.243 | 0.001910326
385.8296 | 0.001928865 | 409.0616 | 0.001905332 | 397.243 | 0.001910326
389.3383 | 0.00194535 | 409.0616 | 0.001905332 | 400.6796 | 0.001918478
392.7216 | 0.001959058 | 412.5513 | 0.00193267 | 404.1162 | 0.001934783
392.7216 | 0.001959058 | 416.0409 | 0.001946361 | 404.1162 | 0.001934783
396.105 | 0.001972766 | 419.6598 | 0.001960037 | 407.5527 | 0.001959239
399.4884 | 0.001992029 | 419.6598 | 0.001960037 | 411.1166 | 0.001972826
402.997 | 0.002016727 | 423.1494 | 0.001976461 | 414.6805 | 0.001991848
402.997 | 0.002016727 | 426.7683 | 0.002003828 | 414.6805 | 0.001991848
406.5057 | 0.002038647 | 430.2579 | 0.002014787 | 418.117 | 0.002002717
409.8891 | 0.002063345 | 430.2579 | 0.002014787 | 421.6809 | 0.002021739
413.3978 | 0.002074275 | 433.8767 | 0.002031211 | 421.6809 | 0.002021739
413.3978 | 0.002074275 | 437.3664 | 0.00204217 | 425.1175 | 0.002046196
416.9065 | 0.002093478 | 437.3664 | 0.00204217 | 428.554 | 0.002065217
420.2898 | 0.00211256 | 440.9852 | 0.002061325 | 432.1179 | 0.002081522
420.2898 | 0.00211256 | 444.4749 | 0.002080511 | 432.1179 | 0.002081522
423.7985 | 0.002134481 | 448.0937 | 0.002099682 | 435.6818 | 0.002111413
427.1819 | 0.002162017 | 448.0937 | 0.002099682 | 439.2456 | 0.002146739
430.5653 | 0.00218122 | 451.5834 | 0.002118837 | 442.6822 | 0.002157609
430.5653 | 0.00218122 | 455.2022 | 0.002146205 | 442.6822 | 0.002157609
434.0739 | 0.0022032 | 458.6919 | 0.002173572 | 446.1188 | 0.002168478
437.4573 | 0.002227899 | 458.6919 | 0.002173572 | 449.5554 | 0.0021875
437.4573 | 0.002227899 | 462.1815 | 0.002187279 | 449.5554 | 0.0021875
440.966 | 0.002244324 | 465.8004 | 0.00220094 | 453.1192 | 0.00219837
444.4747 | 0.002260809 | 465.8004 | 0.00220094 | 456.5558 | 0.002222826
447.858 | 0.002269082 | 469.4192 | 0.00222011 | 460.1197 | 0.002241848
447.858 | 0.002269082 | 472.9089 | 0.002239281 | 460.1197 | 0.002241848
451.2414 | 0.002291002 | 476.3985 | 0.002266649 | 463.5562 | 0.002263587
454.6248 | 0.00230465 | 476.3985 | 0.002266649 | 467.1201 | 0.002279891
458.1335 | 0.00232651 | 480.0174 | 0.002304945 | 470.4294 | 0.002307065
458.1335 | 0.00232651 | 483.507 | 0.002340509 | 470.4294 | 0.002307065
461.6421 | 0.00234849 | 486.9966 | 0.002362397 | 473.9932 | 0.002339674
465.0255 | 0.002367754 | 486.9966 | 0.002362397 | 477.5571 | 0.002353261
465.0255 | 0.002367754 | 490.6155 | 0.002387032 | 477.5571 | 0.002353261
468.5342 | 0.002387017 | 494.2343 | 0.002400724 | 480.9937 | 0.002383152
471.9176 | 0.00240622 | 494.2343 | 0.002400724 | 484.4303 | 0.002404891
475.3009 | 0.002425362 | 497.724 | 0.002422612 | 487.9941 | 0.002429348
475.3009 | 0.002425362 | 501.2136 | 0.002436303 | 487.9941 | 0.002429348
478.8096 | 0.002458152 | 504.7032 | 0.002452741 | 491.4307 | 0.002459239
482.193 | 0.002474638 | 504.7032 | 0.002452741 | 494.8673 | 0.002491848
485.5764 | 0.002488406 | 508.1928 | 0.002460953 | 494.8673 | 0.002491848
485.5764 | 0.002488406 | 511.6825 | 0.002477346 | 498.3039 | 0.002513587
488.9597 | 0.002515761 | 511.6825 | 0.002477346 | 501.7404 | 0.002546196
492.4684 | 0.002543116 | 515.3013 | 0.002499204 | 505.0497 | 0.002581522
492.4684 | 0.002543116 | 518.791 | 0.002523795 | 505.0497 | 0.002581522
495.8518 | 0.002562258 | 522.4098 | 0.002545652 | 508.4863 | 0.002605978
499.2351 | 0.002573188 | 522.4098 | 0.002545652 | 511.9229 | 0.002625
502.6185 | 0.0026032 | 525.8995 | 0.002559314 | 515.3595 | 0.002660326
502.6185 | 0.0026032 | 529.3891 | 0.002581172 | 515.3595 | 0.002660326
506.0019 | 0.002627778 | 532.8787 | 0.002616691 | 518.796 | 0.00269837
509.3853 | 0.002652234 | 532.8787 | 0.002616691 | 522.1053 | 0.00273913
509.3853 | 0.002652234 | 536.3683 | 0.002663139 | 522.1053 | 0.00273913
512.8939 | 0.002679408 | 539.858 | 0.002712319 | 525.4146 | 0.002785326
516.2773 | 0.002706582 | 539.858 | 0.002712319 | 528.5967 | 0.002845109
519.6607 | 0.002714734 | 543.3476 | 0.002758767 | 531.906 | 0.002907609
519.6607 | 0.002714734 | 546.8372 | 0.002791554 | 531.906 | 0.002907609
523.0441 | 0.00275006 | 550.3268 | 0.002802483 | 535.2153 | 0.002967391
526.4274 | 0.002793478 | 550.3268 | 0.002802483 | 538.5246 | 0.003038043
529.8108 | 0.00285308 | 553.6872 | 0.002821609 | 541.7066 | 0.003097826
529.8108 | 0.00285308 | 557.1768 | 0.00283527 | 541.7066 | 0.003097826
533.0689 | 0.002914795 | 560.6665 | 0.00285986 | 544.8886 | 0.003209239
536.3269 | 0.002970773 | 560.6665 | 0.00285986 | 547.5615 | 0.003369565
536.3269 | 0.002970773 | 564.0268 | 0.002892647 | 547.5615 | 0.003369565
539.585 | 0.003034662 | 567.3872 | 0.002944545 | 550.4889 | 0.003505435
542.7177 | 0.003105978 | 567.3872 | 0.002944545 | 552.9073 | 0.003720109
545.7252 | 0.003151691 | 570.6184 | 0.003004624 | 554.6892 | 0.00407337
545.7252 | 0.003151691 | 573.7203 | 0.003015358 | 554.6892 | 0.00407337
548.6073 | 0.00332663 | 576.6929 | 0.003072675 | 555.962 | 0.004459239
550.8629 | 0.003401027 | 576.6929 | 0.003072675 | 556.5984 | 0.004910326
552.6172 | 0.00345936 | 579.5363 | 0.003129947 | 557.8712 | 0.005464674
552.6172 | 0.00345936 | 581.6042 | 0.003222843 | 557.8712 | 0.005464674
552.9931 | 0.003570471 | 581.6042 | 0.003222843 | 556.3438 | 0.005991848
552.7425 | 0.003626027 | 584.0599 | 0.003321203 | 555.7074 | 0.006847826
552.7425 | 0.003626027 | 585.7401 | 0.003419564 | 555.7074 | 0.006847826
553.1185 | 0.003698249 | 586.6448 | 0.00351246 | 558.1258 | 0.00763587
554.4969 | 0.003814915 | 586.6448 | 0.00351246 | 555.7074 | 0.007953804
553.8703 | 0.004262138 | 588.7127 | 0.003629947 | 559.3986 | 0.008720109
553.8703 | 0.004262138 | 587.808 | 0.003706449 | 559.3986 | 0.008720109
553.8703 | 0.004856582 | 590.3929 | 0.003903171 | 558.1258 | 0.009470109
552.8678 | 0.00518436 | 590.3929 | 0.003903171 | 560.5441 | 0.0103288
552.8678 | 0.00518436 | 588.325 | 0.00398787 | 560.5441 | 0.0103288
556.0006 | 0.005664915 | 588.9712 | 0.004083498 | 559.2713 | 0.01148641
556.3765 | 0.006056522 | 588.9712 | 0.004083498 | 561.9442 | 0.01267391
555.4993 | 0.006427899 | 589.4882 | 0.004143608 | 560.926 | 0.01392935
555.4993 | 0.006427899 | 593.2363 | 0.004231054 | 560.926 | 0.01392935
553.3691 | 0.007373551 | 593.3656 | 0.004321218 | 561.3078 | 0.0151712
554.6222 | 0.009439614 | 593.3656 | 0.004321218 | 559.9077 | 0.01683424
556.0006 | 0.01088176 | 592.5901 | 0.004468759 | 560.926 | 0.01817663
556.0006 | 0.01088176 | 591.5561 | 0.004747898 | 560.926 | 0.01817663
556.3765 | 0.01217917 | 591.4269 | 0.005193268 | 560.926 | 0.01960326
554.3716 | 0.013734 | 591.4269 | 0.005193268 | 559.9077 | 0.02114946
554.3716 | 0.013734 | 593.624 | 0.006276166 | 559.9077 | 0.02114946
556.8778 | 0.01538243 | 592.8486 | 0.006867621 | 562.1988 | 0.02194565
558.1309 | 0.01698092 | 592.8486 | 0.006867621 | 575.5632 | 0.02327989
557.5043 | 0.0187535 | 593.624 | 0.007724749 | 579.3817 | 0.02475
557.5043 | 0.0187535 | 594.9165 | 0.008722047 | 579.3817 | 0.02475
559.1333 | 0.02061667 | 599.8278 | 0.01198063 | 583.4546 | 0.0262038
560.8877 | 0.0233087 | 599.8278 | 0.01198063 | 587.2731 | 0.02764674
559.8852 | 0.02584028 | 599.4401 | 0.01582059 | 590.9642 | 0.02913043
559.8852 | 0.02584028 | 599.1816 | 0.01992752 | 590.9642 | 0.02913043
562.2661 | 0.02868098 | 605.2561 | 0.02297248 | 594.5281 | 0.03061413
560.0105 | 0.03185833 | 605.2561 | 0.02297248 | 597.9646 | 0.03207065
560.0105 | 0.03185833 | 610.2967 | 0.0244797 | 597.9646 | 0.03207065
562.2661 | 0.03584185 | 614.0448 | 0.02582565 | 601.2739 | 0.03360326
563.5192 | 0.04038502 | 614.0448 | 0.02582565 | 604.5832 | 0.03511957
574.7971 | 0.04292923 | 617.9222 | 0.02724033 | 607.5107 | 0.03665217
574.7971 | 0.04292923 | 621.541 | 0.02866635 | 607.5107 | 0.03665217
578.5564 | 0.04571685 | 625.2892 | 0.0301281 | 610.5654 | 0.0382038
582.3157 | 0.04878732 | 625.2892 | 0.0301281 | 613.4929 | 0.03978533
585.8244 | 0.05276588 | 628.6495 | 0.03162029 | 613.4929 | 0.03978533
585.8244 | 0.05276588 | 632.0099 | 0.03310737 | 616.293 | 0.0413913
589.2077 | 0.05758925 | 632.0099 | 0.03310737 | 618.9659 | 0.04302174
592.4658 | 0.06136667 | 635.2411 | 0.03462424 | 621.6388 | 0.04481793
592.4658 | 0.06136667 | 638.3429 | 0.03613331 | 621.6388 | 0.04481793
595.3479 | 0.06635217 | 641.3156 | 0.03763373 | 624.0572 | 0.04650815
598.1048 | 0.07445936 | 641.3156 | 0.03763373 | 626.6028 | 0.0483125
600.7363 | 0.08219372 | 644.2882 | 0.03915035 | 628.8938 | 0.05032609
600.7363 | 0.08219372 | 647.0024 | 0.04075171 | 628.8938 | 0.05032609
603.1172 | 0.08696703 | 649.7165 | 0.04233647 | 631.1849 | 0.05215489
605.3727 | 0.09148967 | 649.7165 | 0.04233647 | 633.3487 | 0.05400543
605.3727 | 0.09148967 | 652.3014 | 0.04403096 | 633.3487 | 0.05400543
607.6283 | 0.09715477 | 654.7571 | 0.04570316 | 635.3851 | 0.05601087
609.6333 | 0.103249 | 654.7571 | 0.04570316 | 637.5489 | 0.05818478
611.6382 | 0.109952 | 657.2128 | 0.04745502 | 639.4581 | 0.06030978
611.6382 | 0.109952 | 659.4099 | 0.04928609 | 639.4581 | 0.06030978
613.3926 | 0.117158 | 661.6071 | 0.05117731 | 641.2401 | 0.06251902
615.1469 | 0.1222481 | 661.6071 | 0.05117731 | 643.1493 | 0.06486141
616.6506 | 0.1222481 | 663.675 | 0.05307152 | 644.6766 | 0.06735326
616.6506 | 0.1222481 | 665.6137 | 0.05497058 | 644.6766 | 0.06735326
618.1544 | 0.1222481 | 667.6816 | 0.0570309 | 646.3313 | 0.06991033
619.5328 | 0.1222481 | 667.6816 | 0.0570309 | 647.8587 | 0.07261957
619.5328 | 0.1222481 | 669.4911 | 0.05907209 | 647.8587 | 0.07261957
620.7859 | 0.1222481 | 671.1713 | 0.06122269 | 649.2587 | 0.075375
621.9137 | 0.1222481 | 671.1713 | 0.06122269 | 650.5315 | 0.07853261
622.9161 | 0.1222481 | 672.8515 | 0.06345842 | 651.9316 | 0.08149185
622.9161 | 0.1222481 | 674.4024 | 0.06570008 | 651.9316 | 0.08149185
623.9186 | 0.1222481 | 675.8241 | 0.06799965 | 652.9499 | 0.0846087
624.6705 | 0.1222481 | 675.8241 | 0.06799965 | 653.9681 | 0.08795652
625.5477 | 0.1222481 | 677.1166 | 0.0703131 | 655.1137 | 0.09136957
625.5477 | 0.1222481 | 678.409 | 0.07265153 | 655.1137 | 0.09136957
626.0489 | 0.1222481 | 678.409 | 0.07265153 | 655.8773 | 0.09500815
626.5501 | 0.1222481 | 679.5722 | 0.0750449 | 656.7683 | 0.09880435
626.5501 | 0.1222481 | 680.4769 | 0.07749297 | 656.7683 | 0.09880435
627.0514 | 0.1222481 | 681.5109 | 0.08001151 | 657.2774 | 0.103038
627.302 | 0.1222481 | 681.5109 | 0.08001151 | 657.9138 | 0.1078179
627.4273 | 0.1222481 | 682.2864 | 0.08265072 | 658.423 | 0.113106
627.4273 | 0.1222481 | 683.0618 | 0.0853182 | 658.423 | 0.113106
627.4273 | 0.1222481 | 683.7081 | 0.08791745 | 658.6775 | 0.1183125
627.4273 | 0.1222481 | 683.7081 | 0.08791745 | 659.0594 | 0.123712
627.4273 | 0.1222481 | 684.2251 | 0.09050245 | 659.0594 | 0.123712
626.8008 | 0.1222481 | 684.4835 | 0.09307099 | 659.1866 | 0.1292201
625.297 | 0.1222481 | 684.4835 | 0.09307099 | 659.0594 | 0.1355571
618.7809 | 0.1222481 | 684.8713 | 0.09555451 | 658.8048 | 0.1402337
618.7809 | 0.1222481 | 684.8713 | 0.09795604 | 658.8048 | 0.1402337
525.4249 | 0.1222481 | 684.6128 | 0.1001828 | 658.2957 | 0.1407418
519.6607 | 0.1222481 | 684.6128 | 0.1001828 | 656.8956 | 0.1407418
519.1594 | 0.1222481 | 684.0958 | 0.1020862 | 649.5133 | 0.1407418
519.1594 | 0.1222481 | 682.5449 | 0.1033704 | 649.5133 | 0.1407418
518.9088 | 0.1222481 | 665.3552 | 0.1037235 | 533.0515 | 0.1407418
518.6582 | 0.1222481 | 665.3552 | 0.1037235 | 527.0693 | 0.1407418
518.6582 | 0.1222481 | 564.5438 | 0.1037235 | 527.0693 | 0.1407418
518.5329 | 0.1222481 | 563.1221 | 0.1037235 | 526.8147 | 0.1407418
518.4076 | 0.1222481 | 563.1221 | 0.1037235 | 526.6874 | 0.1407418
|  | 562.7344 | 0.1037235 | 526.5602 | 0.1407418
|  | 562.6052 | 0.1037235 | 526.5602 | 0.1407418
|  | 562.4759 | 0.1037235 | 526.5602 | 0.1407418
|  | 562.4759 | 0.1037235 | 526.5602 | 0.1407418
|  | 562.3467 | 0.1037235 | 526.5602 | 0.1407418
|  | 562.3467 | 0.1037235 | 526.5602 | 0.1407418
|  | 562.3467 | 0.1037235
|  | 562.2174 | 0.1037235
|  | 562.2174 | 0.1037235
|  | 562.2174 | 0.1037235
|  | 562.2174 | 0.1037235
|  | 562.2174 | 0.1037235
|  | 562.2174 | 0.1037235
|  | 562.2174 | 0.1037235
|  | 562.2174 | 0.1037235

## Load-displacement diagrams
Prism 1-1-C15 | [10 empty] | Prism 1-2-C15 | [10 empty] | Prism 1-3-C15 | [10 empty] | Prism 1-4-C40 | [10 empty] | Prism 1-5-C40 | [10 empty] | Prism 2-1-C30 | [10 empty] | Prism 2-2-C30 | [10 empty] | Prism 2-3-C50 | [10 empty] | Prism 2-4-C50 | [10 empty] | Prism 2-5-C50
Load P, kN | LC1, mm | LC2, mm | LC3, mm | LC4, mm | LC, mm | LR1, mm | LR2, mm | LR3, mm | LR4, mm | LR, mm | Load P, kN | LC1, mm | LC2, mm | LC3, mm | LC4, mm | LC, mm | LR1, mm | LR2, mm | LR3, mm | LR4, mm | LR, mm | Load P, kN | LC1, mm | LC2, mm | LC3, mm | LC4, mm | LC, mm | LR1, mm | LR2, mm | LR3, mm | LR4, mm | LR, mm | Load P, kN | LC1, mm | LC2, mm | LC3, mm | LC4, mm | LC, mm | LR1, mm | LR2, mm | LR3, mm | LR4, mm | LR, mm | Load P, kN | LC1, mm | LC2, mm | LC3, mm | LC4, mm | LC, mm | LR1, mm | LR2, mm | LR3, mm | LR4, mm | LR, mm | Load P, kN | LC1, mm | LC2, mm | LC3, mm | LC4, mm | LC, mm | LR1, mm | LR2, mm | LR3, mm | LR4, mm | LR, mm | Load P, kN | LC1, mm | LC2, mm | LC3, mm | LC4, mm | LC, mm | LR1, mm | LR2, mm | LR3, mm | LR4, mm | LR, mm | Load P, kN | LC1, mm | LC2, mm | LC3, mm | LC4, mm | LC, mm | LR1, mm | LR2, mm | LR3, mm | LR4, mm | LR, mm | Load P, kN | LC1, mm | LC2, mm | LC3, mm | LC4, mm | LC, mm | LR1, mm | LR2, mm | LR3, mm | LR4, mm | LR, mm | Load P, kN | LC1, mm | LC2, mm | LC3, mm | LC4, mm | LC, mm | LR1, mm | LR2, mm | LR3, mm | LR4, mm | LR, mm
| 1185 | 1186 | 1176 | 1186 | 1183.25 | 1216 | 1224 | 1225 | 1220 | 1221.25 |  | 1180 | 1182 | 1185 | 1186 | 1183.25 | 1218 | 1221 | 1224 | 1226 | 1222.25 |  | 1186 | 1189 | 1186 | 1184 | 1186.25 | 1222 | 1226 | 1222 | 1222 | 1223 |  | 1186 | 1186 | 1186 | 1187 | 1186.25 | 1225 | 1223 | 1222 | 1225 | 1223.75 |  | 1188 | 1186 | 1189 | 1189 | 1188 | 1223 | 1229 | 1227 | 1230 | 1227.25 |  | 1194.5 | 1192.5 | 1192.5 | 1189.5 | 1192.25 | 1243 | 1243 | 1242 | 1242 | 1242.5 |  | 1193.5 | 1193.5 | 1195.5 | 1184.5 | 1191.75 | 1243 | 1242 | 1240 | 1241 | 1241.5 |  | 1193.5 | 1196.5 | 1193.5 | 1196.5 | 1195 | 1244 | 1248 | 1241 | 1243 | 1244 |  | 1189.5 | 1188.5 | 1185.5 | 1192.5 | 1189 | 1242 | 1236 | 1238 | 1242 | 1239.5 |  | 1197.5 | 1195.5 | 1197.5 | 1200.5 | 1197.75 | 1247 | 1244 | 1251 | 1252 | 1248.5
| ΔLC1, mm | ΔLC2, mm | ΔLC3, mm | ΔLC4, mm | ΔLC, mm | ΔLR1, mm | ΔLR2, mm | ΔLR3, mm | ΔLR4, mm | ΔLR, mm |  | ΔLC1, mm | ΔLC2, mm | ΔLC3, mm | ΔLC4, mm | ΔLC, mm | ΔLR1, mm | ΔLR2, mm | ΔLR3, mm | ΔLR4, mm | ΔLR, mm |  | ΔLC1, mm | ΔLC2, mm | ΔLC3, mm | ΔLC4, mm | ΔLC, mm | ΔLR1, mm | ΔLR2, mm | ΔLR3, mm | ΔLR4, mm | ΔLR, mm |  | ΔLC1, mm | ΔLC2, mm | ΔLC3, mm | ΔLC4, mm | ΔLC, mm | ΔLR1, mm | ΔLR2, mm | ΔLR3, mm | ΔLR4, mm | ΔLR, mm |  | ΔLC1, mm | ΔLC2, mm | ΔLC3, mm | ΔLC4, mm | ΔLC, mm | ΔLR1, mm | ΔLR2, mm | ΔLR3, mm | ΔLR4, mm | ΔLR, mm |  | ΔLC1, mm | ΔLC2, mm | ΔLC3, mm | ΔLC4, mm | ΔLC, mm | ΔLR1, mm | ΔLR2, mm | ΔLR3, mm | ΔLR4, mm | ΔLR, mm |  | ΔLC1, mm | ΔLC2, mm | ΔLC3, mm | ΔLC4, mm | ΔLC, mm | ΔLR1, mm | ΔLR2, mm | ΔLR3, mm | ΔLR4, mm | ΔLR, mm |  | ΔLC1, mm | ΔLC2, mm | ΔLC3, mm | ΔLC4, mm | ΔLC, mm | ΔLR1, mm | ΔLR2, mm | ΔLR3, mm | ΔLR4, mm | ΔLR, mm |  | ΔLC1, mm | ΔLC2, mm | ΔLC3, mm | ΔLC4, mm | ΔLC, mm | ΔLR1, mm | ΔLR2, mm | ΔLR3, mm | ΔLR4, mm | ΔLR, mm |  | ΔLC1, mm | ΔLC2, mm | ΔLC3, mm | ΔLC4, mm | ΔLC, mm | ΔLR1, mm | ΔLR2, mm | ΔLR3, mm | ΔLR4, mm | ΔLR, mm
0 | 0 | 0 | 0 | 0 | 0 | 0 | 0 | 0 | 0 | 0 | 0 | 0 | 0 | 0 | 0 | 0 | 0 | 0 | 0 | 0 | 0 | 0 | 0 | 0 | 0 | 0 | 0 | 0 | 0 | 0 | 0 | 0 | 0 | 0 | 0 | 0 | 0 | 0 | 0 | 0 | 0 | 0 | 0 | 0 | 0 | 0 | 0 | 0 | 0 | 0 | 0 | 0 | 0 | 0 | 0 | 0 | 0 | 0 | 0 | 0 | 0 | 0 | 0 | 0 | 0 | 0 | 0 | 0 | 0 | 0 | 0 | 0 | 0 | 0 | 0 | 0 | 0 | 0 | 0 | 0 | 0 | 0 | 0 | 0 | 0 | 0 | 0 | 0 | 0 | 0 | 0 | 0 | 0 | 0 | 0 | 0 | 0 | 0 | 0 | 0 | 0 | 0 | 0 | 0 | 0 | 0 | 0 | 0 | 0
7.5996108 | -0.004 | 0.002 | 0.007 | -0.003 | 0.0005 | 0 | 0 | 0.039 | 0.009 | 0.012 | 7.5996108 | 0.001 | 0.002 | 0.004 | 0.001 | 0.002 | -0.005 | 0 | 0.001 | -0.001 | -0.00125 | 7.5996108 | 0.004 | 0.004 | 0.01 | 0.004 | 0.0055 | 0.009 | 0.03 | -0.017 | -0.004 | 0.0045 | 7.5996108 | 0.003 | 0.005 | 0.003 | 0.007 | 0.0045 | 0 | -0.002 | 0.068 | 0.014 | 0.02 | 7.5996108 | 0.003 | 0.001 | 0.009 | 0.001 | 0.0035 | 0.012 | 0.004 | 0 | 0 | 0.004 | 7.6 | 0.007 | 0 | 0 | 0.01 | 0.00425 | -0.022 | -0.025 | 0.102 | 0.109 | 0.041 | 7.6 | 0.013 | 0.005 | 0.008 | 0.021 | 0.01175 | 0 | 0 | 0.03 | 0.001 | 0.00775 | 7.6 | 0.004 | 0 | 0.005 | 0.001 | 0.0025 | -0.009 | -0.012 | 0.001 | 0 | -0.005 | 7.6 | 0.002 | -0.003 | 0 | -0.002 | -0.00075 | 0 | -0.008 | 0 | -0.007 | -0.00375 | 7.6 | 0.005 | 0.003 | 0.002 | 0.009 | 0.00475 | 0.003 | 0.03 | 0 | 0 | 0.00825
11.73111192 | 0.002 | 0.004 | 0.014 | -0.001 | 0.00475 | 0.001 | 0 | 0.05 | 0.037 | 0.022 | 11.74119 | 0.001 | 0 | 0.006 | 0 | 0.00175 | -0.005 | 0 | 0.001 | -0.001 | -0.00125 | 11.73111192 | 0.008 | 0.005 | 0.015 | 0.006 | 0.0085 | 0.01 | 0.03 | -0.017 | -0.004 | 0.00475 | 11.74119 | 0.006 | 0.009 | 0.005 | 0.012 | 0.008 | -0.001 | -0.025 | 0.098 | 0.064 | 0.034 | 11.74119 | 0.005 | 0.002 | 0.013 | 0 | 0.005 | 0.019 | 0.014 | 0 | 0.009 | 0.0105 | 11.74158 | 0.013 | 0.002 | 0 | 0.024 | 0.00975 | -0.073 | -0.091 | 0.184 | 0.186 | 0.0515 | 11.74158 | 0.023 | 0.008 | 0.01 | 0.03 | 0.01775 | 0 | 0 | 0.067 | 0.033 | 0.025 | 11.74158 | 0.005 | 0 | 0.008 | 0.007 | 0.005 | -0.01 | 0.005 | 0.052 | 0.043 | 0.0225 | 11.74158 | 0.005 | -0.003 | 0 | 0.001 | 0.00075 | 0.033 | 0.021 | -0.005 | 0.019 | 0.017 | 11.74158 | 0.014 | 0.009 | 0.011 | 0.015 | 0.01225 | 0.039 | 0.065 | 0 | 0.015 | 0.02975
15.87269 | 0.007 | 0.007 | 0.022 | 0.001 | 0.00925 | 0.002 | 0 | 0.061 | 0.054 | 0.02925 | 15.86261304 | 0.005 | 0.009 | 0.017 | 0.005 | 0.009 | -0.005 | 0 | 0.019 | 0 | 0.0035 | 15.87269 | 0.017 | 0.009 | 0.023 | 0.015 | 0.016 | 0.051 | 0.051 | -0.017 | -0.003 | 0.0205 | 15.91468 | 0.008 | 0.012 | 0.008 | 0.015 | 0.01075 | -0.001 | -0.025 | 0.125 | 0.073 | 0.043 | 15.86261304 | 0.011 | 0.005 | 0.018 | 0.002 | 0.009 | 0.041 | 0.031 | 0.002 | 0.028 | 0.0255 | 15.86300224 | 0.016 | 0.003 | 0 | 0.032 | 0.01275 | -0.103 | -0.13 | 0.251 | 0.228 | 0.0615 | 15.86300224 | 0.031 | 0.013 | 0.013 | 0.036 | 0.02325 | 0 | 0 | 0.078 | 0.04 | 0.0295 | 15.86300224 | 0.008 | 0 | 0.012 | 0.009 | 0.00725 | -0.01 | 0.007 | 0.052 | 0.043 | 0.023 | 15.88987 | 0.008 | -0.003 | 0 | 0.001 | 0.0015 | 0.045 | 0.022 | -0.005 | 0.04 | 0.0255 | 15.86300224 | 0.02 | 0.015 | 0.014 | 0.019 | 0.017 | 0.062 | 0.075 | 0 | 0.015 | 0.038
19.92022 | 0.011 | 0.009 | 0.029 | 0.002 | 0.01275 | 0.006 | 0 | 0.075 | 0.066 | 0.03675 | 19.91014056 | 0.01 | 0.016 | 0.024 | 0.011 | 0.01525 | -0.003 | 0.001 | 0.041 | 0.007 | 0.0115 | 19.92022 | 0.024 | 0.013 | 0.028 | 0.018 | 0.02075 | 0.077 | 0.073 | -0.017 | 0 | 0.03325 | 19.9622 | 0.009 | 0.018 | 0.011 | 0.019 | 0.01425 | -0.001 | -0.025 | 0.151 | 0.108 | 0.05825 | 19.91014056 | 0.016 | 0.009 | 0.021 | 0.003 | 0.01225 | 0.056 | 0.045 | 0.004 | 0.042 | 0.03675 | 19.91052976 | 0.023 | 0.005 | 0 | 0.042 | 0.0175 | -0.15 | -0.177 | 0.323 | 0.31 | 0.0765 | 20.01129808 | 0.039 | 0.016 | 0.017 | 0.042 | 0.0285 | 0 | 0 | 0.099 | 0.068 | 0.04175 | 20.01129808 | 0.01 | 0 | 0.017 | 0.014 | 0.01025 | -0.007 | 0.031 | 0.117 | 0.079 | 0.055 | 19.9374 | 0.011 | -0.002 | 0 | 0.005 | 0.0035 | 0.07 | 0.043 | -0.005 | 0.046 | 0.0385 | 19.91052976 | 0.03 | 0.021 | 0.019 | 0.021 | 0.02275 | 0.093 | 0.096 | 0 | 0.023 | 0.053
24.00973 | 0.019 | 0.018 | 0.035 | 0.005 | 0.01925 | 0.025 | 0.037 | 0.082 | 0.085 | 0.05725 | 24.0584364 | 0.016 | 0.024 | 0.031 | 0.015 | 0.0215 | 0.015 | 0.023 | 0.063 | 0.028 | 0.03225 | 24.06851 | 0.031 | 0.017 | 0.034 | 0.024 | 0.0265 | 0.106 | 0.097 | -0.017 | 0.01 | 0.049 | 24.08362848 | 0.011 | 0.025 | 0.014 | 0.023 | 0.01825 | -0.001 | -0.025 | 0.192 | 0.137 | 0.07575 | 24.0584364 | 0.019 | 0.014 | 0.026 | 0.004 | 0.01575 | 0.077 | 0.059 | 0.012 | 0.057 | 0.05125 | 24.0588256 | 0.031 | 0.008 | 0 | 0.05 | 0.02225 | -0.182 | -0.22 | 0.396 | 0.361 | 0.08875 | 24.0588256 | 0.043 | 0.02 | 0.022 | 0.047 | 0.033 | 0 | 0 | 0.131 | 0.09 | 0.05525 | 24.0588256 | 0.012 | 0 | 0.021 | 0.016 | 0.01225 | -0.008 | 0.04 | 0.162 | 0.09 | 0.071 | 24.04203088 | 0.016 | 0 | 0 | 0.008 | 0.006 | 0.133 | 0.072 | 0.004 | 0.07 | 0.06975 | 23.98324936 | 0.043 | 0.029 | 0.023 | 0.024 | 0.02975 | 0.123 | 0.112 | -0.001 | 0.025 | 0.06475
28.15803 | 0.031 | 0.028 | 0.043 | 0.007 | 0.02725 | 0.037 | 0.053 | 0.109 | 0.104 | 0.07575 | 28.131156 | 0.021 | 0.029 | 0.035 | 0.022 | 0.02675 | 0.02 | 0.023 | 0.084 | 0.037 | 0.041 | 28.13284 | 0.037 | 0.028 | 0.04 | 0.032 | 0.03425 | 0.138 | 0.129 | -0.015 | 0.027 | 0.06975 | 28.23192432 | 0.015 | 0.031 | 0.022 | 0.024 | 0.023 | -0.001 | -0.025 | 0.216 | 0.155 | 0.08625 | 28.23192432 | 0.023 | 0.022 | 0.03 | 0.004 | 0.01975 | 0.107 | 0.083 | 0.026 | 0.069 | 0.07125 | 28.0895584 | 0.041 | 0.01 | 0 | 0.057 | 0.027 | -0.226 | -0.264 | 0.47 | 0.426 | 0.1015 | 28.23231352 | 0.048 | 0.026 | 0.033 | 0.052 | 0.03975 | 0.005 | -0.009 | 0.218 | 0.142 | 0.089 | 28.23231352 | 0.014 | 0.001 | 0.024 | 0.019 | 0.0145 | -0.005 | 0.05 | 0.216 | 0.123 | 0.096 | 28.1315452 | 0.02 | 0.005 | 0 | 0.014 | 0.00975 | 0.164 | 0.118 | 0.051 | 0.103 | 0.109 | 28.1315452 | 0.051 | 0.038 | 0.033 | 0.032 | 0.0385 | 0.205 | 0.163 | 0.002 | 0.063 | 0.10825
32.18876 | 0.033 | 0.037 | 0.049 | 0.01 | 0.03225 | 0.049 | 0.072 | 0.131 | 0.121 | 0.09325 | 32.22067032 | 0.025 | 0.034 | 0.043 | 0.03 | 0.033 | 0.055 | 0.041 | 0.108 | 0.067 | 0.06775 | 32.16357 | 0.042 | 0.041 | 0.045 | 0.035 | 0.04075 | 0.18 | 0.164 | 0.004 | 0.047 | 0.09875 | 32.38022016 | 0.022 | 0.034 | 0.032 | 0.029 | 0.02925 | -0.001 | 0.006 | 0.213 | 0.22 | 0.1095 | 32.38022016 | 0.026 | 0.034 | 0.034 | 0.004 | 0.0245 | 0.129 | 0.107 | 0.052 | 0.092 | 0.095 | 32.23785424 | 0.053 | 0.018 | 0.003 | 0.063 | 0.03425 | -0.266 | -0.324 | 0.555 | 0.513 | 0.1195 | 32.38060936 | 0.05 | 0.029 | 0.041 | 0.053 | 0.04325 | 0.005 | -0.01 | 0.227 | 0.166 | 0.097 | 32.26304632 | 0.015 | 0.003 | 0.029 | 0.021 | 0.017 | -0.005 | 0.062 | 0.236 | 0.134 | 0.10675 | 32.27984104 | 0.023 | 0.005 | 0 | 0.015 | 0.01075 | 0.181 | 0.133 | 0.064 | 0.114 | 0.123 | 32.2042648 | 0.053 | 0.04 | 0.037 | 0.036 | 0.0415 | 0.244 | 0.205 | 0.001 | 0.076 | 0.1315
36.25308 | 0.037 | 0.046 | 0.052 | 0.012 | 0.03675 | 0.076 | 0.097 | 0.152 | 0.139 | 0.116 | 36.25140312 | 0.03 | 0.038 | 0.051 | 0.042 | 0.04025 | 0.084 | 0.075 | 0.143 | 0.097 | 0.09975 | 36.31186 | 0.05 | 0.053 | 0.052 | 0.041 | 0.049 | 0.197 | 0.182 | 0.013 | 0.052 | 0.111 | 36.41095296 | 0.023 | 0.036 | 0.039 | 0.029 | 0.03175 | -0.001 | 0.006 | 0.248 | 0.221 | 0.1185 | 36.45966 | 0.031 | 0.049 | 0.04 | 0.004 | 0.031 | 0.157 | 0.125 | 0.054 | 0.092 | 0.107 | 36.41134216 | 0.058 | 0.024 | 0.006 | 0.065 | 0.03825 | -0.312 | -0.376 | 0.63 | 0.582 | 0.131 | 36.41134216 | 0.052 | 0.035 | 0.044 | 0.061 | 0.048 | 0.006 | -0.025 | 0.297 | 0.216 | 0.1235 | 36.41134216 | 0.016 | 0.007 | 0.034 | 0.023 | 0.02 | -0.001 | 0.074 | 0.274 | 0.151 | 0.1245 | 36.31057384 | 0.027 | 0.006 | 0 | 0.016 | 0.01225 | 0.182 | 0.134 | 0.065 | 0.123 | 0.126 | 36.2349976 | 0.053 | 0.041 | 0.037 | 0.036 | 0.04175 | 0.257 | 0.221 | 0.001 | 0.076 | 0.13875
40.40138 | 0.041 | 0.054 | 0.057 | 0.017 | 0.04225 | 0.099 | 0.11 | 0.169 | 0.174 | 0.138 | 40.39969896 | 0.033 | 0.041 | 0.056 | 0.045 | 0.04375 | 0.085 | 0.075 | 0.144 | 0.097 | 0.10025 | 40.48535 | 0.059 | 0.063 | 0.061 | 0.05 | 0.05825 | 0.227 | 0.208 | 0.025 | 0.067 | 0.13175 | 40.4752752 | 0.027 | 0.046 | 0.052 | 0.032 | 0.03925 | -0.001 | 0.007 | 0.303 | 0.255 | 0.141 | 40.49039 | 0.1 | 0.245 | 0.118 | -0.052 | 0.10275 | 0.384 | 0.353 | 0.06 | 0.096 | 0.22325 | 40.49078 | 0.063 | 0.024 | 0.006 | 0.066 | 0.03975 | -0.329 | -0.394 | 0.701 | 0.638 | 0.154 | 40.48406176 | 0.052 | 0.039 | 0.048 | 0.061 | 0.05 | 0.006 | -0.025 | 0.297 | 0.216 | 0.1235 | 40.49078 | 0.017 | 0.008 | 0.036 | 0.025 | 0.0215 | -0.001 | 0.075 | 0.274 | 0.151 | 0.12475 | 40.39001 | 0.028 | 0.006 | 0 | 0.018 | 0.013 | 0.184 | 0.136 | 0.065 | 0.123 | 0.127 | 40.38329344 | 0.054 | 0.042 | 0.037 | 0.036 | 0.04225 | 0.31 | 0.249 | 0.001 | 0.078 | 0.1595
42.20765 | 0.043 | 0.061 | 0.062 | 0.02 | 0.0465 | 0.11 | 0.127 | 0.191 | 0.192 | 0.155 | 42.19757 | 0.034 | 0.044 | 0.058 | 0.047 | 0.04575 | 0.085 | 0.075 | 0.159 | 0.098 | 0.10425 | 42.30842 | 0.064 | 0.068 | 0.065 | 0.053 | 0.0625 | 0.24 | 0.228 | 0.029 | 0.075 | 0.143 | 42.28155 | 0.019 | 0.064 | 0.09 | 0.032 | 0.05125 | 0.001 | 0.032 | 0.329 | 0.264 | 0.1565 | 42.37224 | 0.264 | 0.356 | 0.1 | -0.022 | 0.1745 | 0.526 | 0.423 | 0.057 | 0.101 | 0.27675 | 42.27606 | 0.066 | 0.024 | 0.006 | 0.067 | 0.04075 | -0.342 | -0.413 | 0.74 | 0.663 | 0.162 | 42.12826 | 0.052 | 0.041 | 0.049 | 0.061 | 0.05075 | 0.006 | -0.025 | 0.297 | 0.217 | 0.12375 | 42.11147 | 0.019 | 0.008 | 0.039 | 0.025 | 0.02275 | -0.001 | 0.076 | 0.274 | 0.163 | 0.128 | 42.1417 | 0.028 | 0.006 | 0 | 0.018 | 0.013 | 0.197 | 0.147 | 0.065 | 0.125 | 0.1335 | 42.25423 | 0.055 | 0.045 | 0.037 | 0.036 | 0.04325 | 0.33 | 0.262 | 0.001 | 0.087 | 0.17
43.88964 | 0.046 | 0.068 | 0.066 | 0.022 | 0.0505 | 0.124 | 0.14 | 0.191 | 0.204 | 0.16475 | 44.07942 | 0.037 | 0.048 | 0.065 | 0.05 | 0.05 | 0.088 | 0.075 | 0.173 | 0.102 | 0.1095 | 44.1701136 | 0.071 | 0.073 | 0.067 | 0.055 | 0.0665 | 0.25 | 0.247 | 0.037 | 0.087 | 0.15525 | 43.96354 | 0.006 | 0.088 | 0.169 | 0.068 | 0.08275 | 0.001 | 0.092 | 0.39 | 0.275 | 0.1895 | 44.1701136 | 0.513 | 0.472 | 0.03 | 0.05 | 0.26625 | 0.718 | 0.482 | 0.048 | 0.225 | 0.36825 | 44.04622 | 0.067 | 0.024 | 0.01 | 0.072 | 0.04325 | -0.36 | -0.437 | 0.777 | 0.695 | 0.16875 | 43.89843 | 0.052 | 0.042 | 0.051 | 0.065 | 0.0525 | 0.006 | -0.025 | 0.306 | 0.233 | 0.13 | 43.75735 | 0.018 | 0.008 | 0.04 | 0.025 | 0.02275 | -0.001 | 0.089 | 0.286 | 0.178 | 0.138 | 44.00424 | 0.028 | 0.006 | 0 | 0.021 | 0.01375 | 0.242 | 0.219 | 0.126 | 0.171 | 0.1895 | 44.11676 | 0.057 | 0.05 | 0.037 | 0.036 | 0.045 | 0.352 | 0.282 | 0.001 | 0.094 | 0.18225
45.77149 | 0.048 | 0.071 | 0.071 | 0.022 | 0.053 | 0.135 | 0.149 | 0.2 | 0.215 | 0.17475 | 45.94112 | 0.038 | 0.052 | 0.068 | 0.054 | 0.053 | 0.098 | 0.097 | 0.181 | 0.115 | 0.12275 | 45.90669 | 0.077 | 0.077 | 0.071 | 0.058 | 0.07075 | 0.265 | 0.263 | 0.045 | 0.101 | 0.1685 | 45.76141332 | 0.005 | 0.092 | 0.189 | 0.076 | 0.0905 | 0.001 | 0.1 | 0.419 | 0.286 | 0.2015 | 46.03181 | 0.571 | 0.516 | 0.029 | 0.059 | 0.29375 | 0.783 | 0.525 | 0.051 | 0.254 | 0.40325 | 45.78448 | 0.07 | 0.024 | 0.013 | 0.076 | 0.04575 | -0.377 | -0.45 | 0.812 | 0.737 | 0.1805 | 45.65012 | 0.054 | 0.042 | 0.054 | 0.07 | 0.055 | 0.006 | -0.025 | 0.334 | 0.249 | 0.141 | 45.49561 | 0.018 | 0.009 | 0.043 | 0.025 | 0.02375 | -0.001 | 0.099 | 0.318 | 0.188 | 0.151 | 45.87516688 | 0.028 | 0.006 | 0 | 0.021 | 0.01375 | 0.242 | 0.219 | 0.126 | 0.171 | 0.1895 | 45.79959064 | 0.22 | 0.114 | -0.028 | 0.068 | 0.0935 | 0.551 | 0.289 | -0.001 | 0.257 | 0.274
47.56936 | 0.049 | 0.077 | 0.075 | 0.024 | 0.05625 | 0.142 | 0.156 | 0.215 | 0.223 | 0.184 | 47.76418368 | 0.038 | 0.058 | 0.074 | 0.058 | 0.057 | 0.112 | 0.097 | 0.195 | 0.126 | 0.1325 | 47.66174 | 0.081 | 0.081 | 0.074 | 0.063 | 0.07475 | 0.285 | 0.277 | 0.052 | 0.111 | 0.18125 | 47.64326 | 0.021 | 0.196 | 0.246 | 0.054 | 0.12925 | 0.113 | 0.228 | 0.435 | 0.298 | 0.2685 | 47.71379952 | 0.609 | 0.536 | 0.033 | 0.061 | 0.30975 | 0.835 | 0.556 | 0.056 | 0.275 | 0.4305 | 47.57311 | 0.072 | 0.024 | 0.014 | 0.088 | 0.0495 | -0.397 | -0.464 | 0.849 | 0.779 | 0.19175 | 47.36318 | 0.056 | 0.043 | 0.057 | 0.074 | 0.0575 | 0.006 | -0.025 | 0.352 | 0.268 | 0.15025 | 47.36654 | 0.018 | 0.009 | 0.045 | 0.026 | 0.0245 | -0.001 | 0.107 | 0.333 | 0.2 | 0.15975 | 47.75785 | 0.028 | 0.006 | 0 | 0.022 | 0.014 | 0.243 | 0.219 | 0.127 | 0.172 | 0.19025 | 47.6067 | 0.234 | 0.126 | -0.031 | 0.07 | 0.09975 | 0.562 | 0.295 | -0.001 | 0.258 | 0.2785
49.25471508 | 0.05 | 0.081 | 0.083 | 0.024 | 0.0595 | 0.158 | 0.171 | 0.228 | 0.233 | 0.1975 | 49.51503324 | 0.04 | 0.061 | 0.079 | 0.059 | 0.05975 | 0.12 | 0.105 | 0.203 | 0.139 | 0.14175 | 49.5503 | 0.09 | 0.086 | 0.077 | 0.069 | 0.0805 | 0.311 | 0.294 | 0.065 | 0.121 | 0.19775 | 49.39411 | 0.028 | 0.227 | 0.263 | 0.056 | 0.1435 | 0.141 | 0.297 | 0.438 | 0.314 | 0.2975 | 49.53687 | 0.643 | 0.586 | 0.044 | 0.063 | 0.334 | 0.873 | 0.6 | 0.056 | 0.292 | 0.45525 | 49.3248 | 0.149 | -0.014 | 0.072 | 0.291 | 0.1245 | -0.479 | -0.561 | 1.105 | 1.024 | 0.27225 | 48.98387 | 0.057 | 0.044 | 0.058 | 0.081 | 0.06 | 0.006 | -0.025 | 0.358 | 0.273 | 0.153 | 49.22907 | 0.02 | 0.022 | 0.047 | 0.029 | 0.0295 | 0.005 | 0.141 | 0.412 | 0.24 | 0.1995 | 49.44069 | 0.028 | 0.005 | 0 | 0.022 | 0.01375 | 0.246 | 0.219 | 0.126 | 0.172 | 0.19075 | 49.40542 | 0.252 | 0.145 | -0.034 | 0.075 | 0.1095 | 0.602 | 0.32 | -0.001 | 0.276 | 0.29925
51.12565 | 0.052 | 0.088 | 0.091 | 0.029 | 0.065 | 0.168 | 0.179 | 0.239 | 0.244 | 0.2075 | 51.19702 | 0.041 | 0.063 | 0.082 | 0.061 | 0.06175 | 0.125 | 0.117 | 0.219 | 0.15 | 0.15275 | 51.28856 | 0.095 | 0.095 | 0.084 | 0.078 | 0.088 | 0.32 | 0.308 | 0.067 | 0.131 | 0.2065 | 51.25581 | 0.081 | 0.185 | 0.339 | 0.22 | 0.20625 | 0.129 | 0.294 | 0.649 | 0.494 | 0.3915 | 51.34314 | 0.667 | 0.64 | 0.058 | 0.064 | 0.35725 | 0.927 | 0.638 | 0.056 | 0.305 | 0.4815 | 50.94549 | 0.243 | -0.093 | 0.191 | 0.6 | 0.23525 | -0.607 | -0.693 | 1.477 | 1.363 | 0.385 | 50.72212 | 0.057 | 0.045 | 0.061 | 0.084 | 0.06175 | 0.006 | -0.025 | 0.371 | 0.287 | 0.15975 | 50.98076176 | 0.019 | 0.022 | 0.047 | 0.029 | 0.02925 | 0.005 | 0.141 | 0.412 | 0.24 | 0.1995 | 51.06138 | 0.028 | 0.005 | 0 | 0.031 | 0.016 | 0.265 | 0.229 | 0.129 | 0.18 | 0.20075 | 51.28811 | 0.53 | 0.446 | -0.028 | 0.072 | 0.255 | 0.981 | 0.518 | -0.072 | 0.405 | 0.458
52.9873416 | 0.058 | 0.095 | 0.1 | 0.03 | 0.07075 | 0.178 | 0.194 | 0.258 | 0.259 | 0.22225 | 52.95207 | 0.045 | 0.068 | 0.089 | 0.063 | 0.06625 | 0.133 | 0.122 | 0.234 | 0.159 | 0.162 | 53.1704 | 0.105 | 0.098 | 0.089 | 0.098 | 0.0975 | 0.333 | 0.32 | 0.076 | 0.147 | 0.219 | 52.87566 | 0.084 | 0.19 | 0.382 | 0.264 | 0.23 | 0.129 | 0.295 | 0.771 | 0.551 | 0.4365 | 53.09399 | 0.701 | 0.661 | 0.087 | 0.086 | 0.38375 | 0.968 | 0.69 | 0.056 | 0.327 | 0.51025 | 52.65855 | 0.249 | -0.099 | 0.202 | 0.619 | 0.24275 | -0.622 | -0.714 | 1.52 | 1.415 | 0.39975 | 52.58465752 | 0.138 | 0.006 | 0.122 | 0.252 | 0.1295 | 0.005 | -0.028 | 0.578 | 0.501 | 0.264 | 52.86345 | 0.019 | 0.022 | 0.047 | 0.029 | 0.02925 | 0.005 | 0.141 | 0.412 | 0.24 | 0.1995 | 52.86849 | 0.157 | -0.094 | 0.002 | 0.32 | 0.09625 | 0.279 | 0.237 | 0.371 | 0.48 | 0.34175 | 52.9037572 | 0.563 | 0.472 | -0.028 | 0.079 | 0.2715 | 1.013 | 0.552 | -0.072 | 0.424 | 0.47925
54.81041 | 0.064 | 0.103 | 0.107 | 0.032 | 0.0765 | 0.226 | 0.218 | 0.282 | 0.282 | 0.252 | 54.69268 | 0.047 | 0.072 | 0.1 | 0.064 | 0.07075 | 0.144 | 0.139 | 0.246 | 0.169 | 0.1745 | 54.98507 | 0.128 | 0.102 | 0.11 | 0.135 | 0.11875 | 0.344 | 0.327 | 0.132 | 0.191 | 0.2485 | 54.74658852 | 0.052 | 0.257 | 0.541 | 0.328 | 0.2945 | 0.129 | 0.319 | 0.841 | 0.578 | 0.46675 | 54.83056212 | 0.73 | 0.682 | 0.136 | 0.126 | 0.4185 | 0.999 | 0.725 | 0.078 | 0.379 | 0.54525 | 54.52949 | 0.254 | -0.104 | 0.211 | 0.638 | 0.24975 | -0.639 | -0.731 | 1.578 | 1.463 | 0.41775 | 54.45559 | 0.144 | 0.005 | 0.131 | 0.269 | 0.13725 | 0.005 | -0.028 | 0.626 | 0.534 | 0.28425 | 54.54628 | 0.088 | -0.037 | 0.135 | 0.271 | 0.11425 | -0.04 | 0.127 | 0.655 | 0.475 | 0.30425 | 54.67728 | 0.314 | -0.146 | 0.006 | 0.589 | 0.19075 | 0.331 | 0.237 | 0.541 | 0.757 | 0.4665 | 54.65545 | 0.592 | 0.494 | -0.028 | 0.084 | 0.2855 | 1.068 | 0.572 | -0.072 | 0.44 | 0.502
56.4302592 | 0.066 | 0.112 | 0.112 | 0.033 | 0.08075 | 0.241 | 0.267 | 0.3 | 0.296 | 0.276 | 56.49139 | 0.049 | 0.077 | 0.103 | 0.067 | 0.074 | 0.155 | 0.15 | 0.259 | 0.178 | 0.1855 | 56.73592 | 0.29 | 0.279 | 0.232 | 0.227 | 0.257 | 0.572 | 0.53 | 0.21 | 0.287 | 0.39975 | 56.56966 | 0.062 | 0.265 | 0.574 | 0.352 | 0.31325 | 0.129 | 0.333 | 0.897 | 0.624 | 0.49575 | 56.52682884 | 0.755 | 0.726 | 0.163 | 0.141 | 0.44625 | 1.047 | 0.77 | 0.101 | 0.401 | 0.57975 | 56.41889 | 0.37 | -0.182 | 0.334 | 0.933 | 0.36375 | -0.761 | -0.864 | 1.926 | 1.818 | 0.52975 | 56.345 | 0.159 | 0.004 | 0.136 | 0.294 | 0.14825 | -0.001 | -0.059 | 0.666 | 0.56 | 0.2915 | 56.345 | 0.09 | 0.15 | 0.452 | 0.359 | 0.26275 | 0.031 | 0.433 | 0.859 | 0.485 | 0.452 | 56.46592 | 0.346 | -0.146 | 0.006 | 0.615 | 0.20525 | 0.361 | 0.237 | 0.55 | 0.787 | 0.48375 | 56.34164 | 0.681 | 0.745 | 0.066 | 0.031 | 0.38075 | 1.287 | 0.816 | -0.141 | 0.437 | 0.59975
58.16683 | 0.072 | 0.119 | 0.118 | 0.033 | 0.0855 | 0.241 | 0.267 | 0.3 | 0.296 | 0.276 | 58.36232 | 0.051 | 0.09 | 0.11 | 0.071 | 0.0805 | 0.167 | 0.162 | 0.266 | 0.185 | 0.195 | 58.53464 | 0.42 | 0.408 | 0.375 | 0.352 | 0.38875 | 0.708 | 0.665 | 0.331 | 0.404 | 0.527 | 58.30623 | 0.074 | 0.272 | 0.601 | 0.388 | 0.33375 | 0.129 | 0.345 | 0.951 | 0.664 | 0.52225 | 58.14668 | 0.773 | 0.76 | 0.184 | 0.146 | 0.46575 | 1.099 | 0.827 | 0.125 | 0.41 | 0.61525 | 58.06477 | 0.382 | -0.183 | 0.345 | 0.962 | 0.3765 | -0.774 | -0.889 | 1.994 | 1.87 | 0.55025 | 58.10004 | 0.343 | -0.037 | 0.238 | 0.627 | 0.29275 | -0.112 | -0.185 | 1.064 | 0.983 | 0.4375 | 58.1521072 | 0.094 | 0.166 | 0.49 | 0.374 | 0.281 | 0.054 | 0.469 | 0.899 | 0.485 | 0.47675 | 58.1521072 | 0.371 | -0.146 | 0.006 | 0.644 | 0.21875 | 0.396 | 0.237 | 0.563 | 0.826 | 0.5055 | 58.13027 | 0.752 | 0.787 | 0.069 | 0.032 | 0.41 | 1.371 | 0.848 | -0.141 | 0.462 | 0.635
59.92188 | 0.15 | 0.199 | 0.217 | 0.146 | 0.178 | 0.31 | 0.362 | 0.395 | 0.404 | 0.36775 | 60.04767 | 0.056 | 0.096 | 0.118 | 0.073 | 0.08575 | 0.185 | 0.17 | 0.281 | 0.195 | 0.20775 | 60.21663 | 0.438 | 0.425 | 0.39 | 0.36 | 0.40325 | 0.722 | 0.686 | 0.35 | 0.413 | 0.54275 | 60.10494 | 0.037 | 0.332 | 0.777 | 0.486 | 0.408 | 0.132 | 0.466 | 1.107 | 0.737 | 0.6105 | 59.90676624 | 0.79 | 0.805 | 0.206 | 0.15 | 0.48775 | 1.147 | 0.87 | 0.148 | 0.419 | 0.646 | 59.79295 | 0.515 | -0.232 | 0.454 | 1.288 | 0.50625 | -0.888 | -0.998 | 2.372 | 2.242 | 0.682 | 59.81311 | 0.485 | 0.042 | 0.294 | 0.741 | 0.3905 | -0.053 | -0.147 | 1.147 | 1.124 | 0.51775 | 59.9038 | 0.099 | 0.184 | 0.529 | 0.394 | 0.3015 | 0.066 | 0.505 | 0.959 | 0.507 | 0.50925 | 59.95082 | 0.419 | -0.145 | 0.006 | 0.667 | 0.23675 | 0.435 | 0.237 | 0.584 | 0.878 | 0.5335 | 60.01968 | 0.778 | 0.822 | 0.072 | 0.035 | 0.42675 | 1.406 | 0.875 | -0.141 | 0.49 | 0.6575
61.61815 | 0.437 | 0.506 | 0.547 | 0.434 | 0.481 | 0.596 | 0.66 | 0.694 | 0.702 | 0.663 | 61.85395 | 0.058 | 0.113 | 0.125 | 0.075 | 0.09275 | 0.201 | 0.183 | 0.306 | 0.203 | 0.22325 | 61.90198 | 0.466 | 0.447 | 0.399 | 0.397 | 0.42725 | 0.747 | 0.704 | 0.384 | 0.437 | 0.568 | 61.84387 | 0.127 | 0.33 | 0.77 | 0.557 | 0.446 | 0.133 | 0.464 | 1.191 | 0.851 | 0.65975 | 61.70548 | 0.803 | 0.832 | 0.254 | 0.192 | 0.52025 | 1.19 | 0.915 | 0.203 | 0.468 | 0.694 | 61.65549 | 0.536 | -0.246 | 0.489 | 1.349 | 0.532 | -0.906 | -1.028 | 2.451 | 2.329 | 0.7115 | 61.61181952 | 0.499 | 0.137 | 0.358 | 0.746 | 0.435 | 0 | -0.077 | 1.166 | 1.134 | 0.55575 | 61.70251 | 0.105 | 0.199 | 0.551 | 0.424 | 0.31975 | 0.074 | 0.536 | 1.003 | 0.548 | 0.54025 | 61.70755 | 0.464 | -0.138 | 0.006 | 0.679 | 0.25275 | 0.488 | 0.237 | 0.597 | 0.935 | 0.56425 | 61.74114 | 0.813 | 0.844 | 0.074 | 0.037 | 0.442 | 1.465 | 0.919 | -0.141 | 0.512 | 0.68875
63.41686272 | 0.449 | 0.532 | 0.565 | 0.447 | 0.49825 | 0.643 | 0.704 | 0.715 | 0.719 | 0.69525 | 63.4738 | 0.154 | 0.205 | 0.219 | 0.164 | 0.1855 | 0.296 | 0.29 | 0.408 | 0.325 | 0.32975 | 63.77291 | 0.581 | 0.573 | 0.529 | 0.525 | 0.552 | 0.886 | 0.874 | 0.517 | 0.588 | 0.71625 | 63.52922 | 0.177 | 0.347 | 0.774 | 0.594 | 0.473 | 0.164 | 0.464 | 1.224 | 0.912 | 0.691 | 63.57641256 | 0.809 | 0.854 | 0.329 | 0.243 | 0.55875 | 1.208 | 0.974 | 0.258 | 0.514 | 0.7385 | 63.48611 | 0.559 | -0.254 | 0.497 | 1.389 | 0.54775 | -0.92 | -1.037 | 2.509 | 2.38 | 0.733 | 63.41893 | 0.508 | 0.153 | 0.381 | 0.748 | 0.4475 | 0.024 | -0.056 | 1.166 | 1.133 | 0.56675 | 63.53314 | 0.101 | 0.211 | 0.626 | 0.491 | 0.35725 | 0.075 | 0.579 | 1.11 | 0.571 | 0.58375 | 63.42901 | 0.531 | -0.109 | 0.005 | 0.704 | 0.28275 | 0.581 | 0.237 | 0.597 | 1.006 | 0.60525 | 63.43741 | 0.835 | 0.881 | 0.076 | 0.039 | 0.45775 | 1.508 | 0.95 | -0.141 | 0.525 | 0.7105
65.16771228 | 0.597 | 0.679 | 0.714 | 0.609 | 0.64975 | 0.758 | 0.852 | 0.903 | 0.893 | 0.8515 | 65.17006 | 0.257 | 0.339 | 0.348 | 0.267 | 0.30275 | 0.421 | 0.421 | 0.543 | 0.449 | 0.4585 | 65.39276 | 0.679 | 0.662 | 0.648 | 0.649 | 0.6595 | 0.983 | 0.97 | 0.639 | 0.701 | 0.82325 | 65.25068 | 0.202 | 0.363 | 0.796 | 0.639 | 0.5 | 0.192 | 0.485 | 1.286 | 0.966 | 0.73225 | 65.26176 | 0.856 | 0.88 | 0.342 | 0.281 | 0.58975 | 1.247 | 1.014 | 0.294 | 0.578 | 0.78325 | 65.2462 | 0.698 | -0.323 | 0.624 | 1.74 | 0.68475 | -1.027 | -1.185 | 2.892 | 2.755 | 0.85875 | 65.30162 | 0.515 | 0.173 | 0.424 | 0.766 | 0.4695 | 0.045 | -0.03 | 1.194 | 1.138 | 0.58675 | 65.32177 | 0.104 | 0.174 | 0.69 | 0.631 | 0.39975 | 0.028 | 0.59 | 1.277 | 0.696 | 0.64775 | 65.12527 | 0.625 | -0.055 | 0.004 | 0.725 | 0.32475 | 0.669 | 0.237 | 0.597 | 1.084 | 0.64675 | 65.23612 | 0.879 | 0.936 | 0.085 | 0.041 | 0.48525 | 1.583 | 1.004 | -0.141 | 0.584 | 0.7575
66.88329 | 0.745 | 0.803 | 0.885 | 0.789 | 0.8055 | 0.884 | 0.964 | 1.114 | 1.088 | 1.0125 | 66.90832 | 0.589 | 0.574 | 0.636 | 0.641 | 0.61 | 0.645 | 0.629 | 0.9 | 0.826 | 0.75 | 67.19903 | 0.86 | 0.858 | 0.836 | 0.822 | 0.844 | 1.17 | 1.174 | 0.803 | 0.854 | 1.00025 | 66.96878 | 0.352 | 0.367 | 0.88 | 0.872 | 0.61775 | 0.217 | 0.489 | 1.46 | 1.237 | 0.85075 | 67.01261 | 0.904 | 0.864 | 0.406 | 0.421 | 0.64875 | 1.249 | 1.015 | 0.45 | 0.713 | 0.85675 | 66.94246 | 0.719 | -0.322 | 0.647 | 1.782 | 0.7065 | -1.027 | -1.185 | 2.967 | 2.822 | 0.89425 | 67.0298 | 0.56 | 0.219 | 0.451 | 0.785 | 0.50375 | 0.091 | 0.02 | 1.218 | 1.154 | 0.62075 | 67.00796 | 0.123 | 0.161 | 0.717 | 0.687 | 0.422 | 0.015 | 0.593 | 1.367 | 0.764 | 0.68475 | 66.9559 | 0.656 | -0.042 | 0.004 | 0.751 | 0.34225 | 0.753 | 0.315 | 0.663 | 1.143 | 0.7185 | 66.97269 | 0.915 | 0.973 | 0.091 | 0.046 | 0.50625 | 1.666 | 1.051 | -0.124 | 0.623 | 0.804
68.61062988 | 0.775 | 0.83 | 0.91 | 0.826 | 0.83525 | 0.913 | 1.002 | 1.137 | 1.12 | 1.043 | 68.79688 | 0.62 | 0.612 | 0.667 | 0.66 | 0.63975 | 0.667 | 0.657 | 0.932 | 0.864 | 0.78 | 68.8953 | 0.924 | 0.928 | 0.934 | 0.908 | 0.9235 | 1.251 | 1.275 | 0.899 | 0.937 | 1.0905 | 68.85734 | 0.389 | 0.455 | 0.95 | 0.864 | 0.6645 | 0.306 | 0.57 | 1.458 | 1.237 | 0.89275 | 68.73911 | 0.923 | 0.88 | 0.475 | 0.469 | 0.68675 | 1.281 | 1.038 | 0.522 | 0.766 | 0.90175 | 68.82515176 | 0.758 | -0.323 | 0.667 | 1.846 | 0.737 | -1.036 | -1.198 | 3.027 | 2.894 | 0.92175 | 68.71263 | 0.574 | 0.231 | 0.469 | 0.821 | 0.52375 | 0.111 | 0.038 | 1.257 | 1.177 | 0.64575 | 68.73614 | 0.134 | 0.158 | 0.759 | 0.727 | 0.4445 | 0.015 | 0.593 | 1.396 | 0.799 | 0.70075 | 68.83354912 | 0.705 | -0.031 | 0.004 | 0.77 | 0.362 | 0.776 | 0.315 | 0.663 | 1.177 | 0.73275 | 68.74286 | 0.951 | 1.014 | 0.092 | 0.046 | 0.52575 | 1.693 | 1.087 | -0.124 | 0.625 | 0.82025
70.45133 | 0.856 | 0.91 | 0.986 | 0.929 | 0.92025 | 1.001 | 1.066 | 1.238 | 1.226 | 1.13275 | 70.54773 | 0.815 | 0.791 | 0.868 | 0.863 | 0.83425 | 0.847 | 0.841 | 1.167 | 1.076 | 0.98275 | 70.73936064 | 1.036 | 1.045 | 1.016 | 0.999 | 1.024 | 1.358 | 1.387 | 0.968 | 1.019 | 1.183 | 70.64514 | 0.414 | 0.48 | 0.989 | 0.908 | 0.69775 | 0.334 | 0.605 | 1.514 | 1.269 | 0.9305 | 70.52775 | 0.923 | 0.893 | 0.622 | 0.607 | 0.76125 | 1.281 | 1.109 | 0.712 | 0.898 | 1 | 70.62387 | 0.812 | -0.322 | 0.69 | 1.905 | 0.77125 | -1.036 | -1.207 | 3.126 | 2.972 | 0.96375 | 70.51134 | 0.709 | 0.301 | 0.546 | 0.961 | 0.62925 | 0.18 | 0.085 | 1.404 | 1.355 | 0.756 | 70.62555 | 0.143 | 0.155 | 0.797 | 0.775 | 0.4675 | 0.015 | 0.6 | 1.449 | 0.842 | 0.7265 | 70.72295512 | 0.709 | 0.168 | 0.228 | 0.876 | 0.49525 | 0.865 | 0.564 | 0.866 | 1.206 | 0.87525 | 70.50294 | 0.984 | 1.078 | 0.099 | 0.041 | 0.5505 | 1.773 | 1.151 | -0.112 | 0.645 | 0.86425
72.22149468 | 0.89 | 0.934 | 1.02 | 0.958 | 0.9505 | 1.033 | 1.093 | 1.283 | 1.263 | 1.168 | 72.33637 | 0.848 | 0.821 | 0.899 | 0.907 | 0.86875 | 0.87 | 0.873 | 1.193 | 1.107 | 1.01075 | 72.47593 | 1.062 | 1.064 | 1.032 | 1.021 | 1.04475 | 1.4 | 1.43 | 1 | 1.052 | 1.2205 | 72.52279 | 0.47 | 0.607 | 1.072 | 0.919 | 0.767 | 0.467 | 0.765 | 1.544 | 1.289 | 1.01625 | 72.41631 | 0.952 | 0.919 | 0.672 | 0.647 | 0.7975 | 1.317 | 1.143 | 0.743 | 0.935 | 1.0345 | 72.43098 | 0.834 | -0.322 | 0.715 | 1.942 | 0.79225 | -1.046 | -1.218 | 3.186 | 3.043 | 0.99125 | 72.34197 | 0.754 | 0.346 | 0.572 | 0.989 | 0.66525 | 0.241 | 0.219 | 1.45 | 1.393 | 0.82575 | 72.32181 | 0.448 | 0.278 | 0.81 | 0.949 | 0.62125 | 0.276 | 0.66 | 1.491 | 1.121 | 0.887 | 72.45113 | 0.778 | 0.409 | 0.262 | 0.762 | 0.55275 | 1.066 | 0.746 | 0.864 | 1.217 | 0.97325 | 72.28822 | 1 | 1.138 | 0.115 | 0.024 | 0.56925 | 1.846 | 1.226 | -0.093 | 0.653 | 0.908
73.94799 | 0.927 | 0.976 | 1.059 | 0.987 | 0.98725 | 1.061 | 1.135 | 1.314 | 1.29 | 1.2 | 74.10653 | 0.875 | 0.851 | 0.917 | 0.935 | 0.8945 | 0.898 | 0.896 | 1.23 | 1.152 | 1.044 | 74.22678 | 1.098 | 1.121 | 1.077 | 1.066 | 1.0905 | 1.45 | 1.48 | 1.037 | 1.08 | 1.26175 | 74.45083 | 0.495 | 0.625 | 1.084 | 0.95 | 0.7885 | 0.489 | 0.774 | 1.571 | 1.326 | 1.04 | 74.14365 | 1.109 | 1.019 | 0.685 | 0.741 | 0.8885 | 1.43 | 1.214 | 0.818 | 1.05 | 1.128 | 74.22969 | 0.857 | -0.322 | 0.741 | 1.997 | 0.81825 | -1.054 | -1.236 | 3.267 | 3.131 | 1.027 | 74.02816 | 0.824 | 0.43 | 0.715 | 1.104 | 0.76825 | 0.322 | 0.242 | 1.59 | 1.501 | 0.91375 | 74.05839 | 0.458 | 0.284 | 0.827 | 0.976 | 0.63625 | 0.28 | 0.675 | 1.555 | 1.144 | 0.9135 | 74.2213 | 0.794 | 0.536 | 0.315 | 0.731 | 0.594 | 1.18 | 0.898 | 0.864 | 1.164 | 1.0265 | 74.16587272 | 1.011 | 1.224 | 0.177 | -0.003 | 0.60225 | 1.916 | 1.33 | -0.073 | 0.653 | 0.9565
75.69884 | 0.967 | 1.004 | 1.08 | 1.024 | 1.01875 | 1.088 | 1.175 | 1.334 | 1.331 | 1.232 | 75.83303 | 0.901 | 0.878 | 0.958 | 0.966 | 0.92575 | 0.938 | 0.942 | 1.266 | 1.185 | 1.08275 | 75.94488 | 1.123 | 1.151 | 1.105 | 1.086 | 1.11625 | 1.49 | 1.517 | 1.06 | 1.109 | 1.294 | 76.14709 | 0.605 | 0.678 | 1.068 | 0.976 | 0.83175 | 0.574 | 0.803 | 1.606 | 1.407 | 1.0975 | 75.85923 | 1.17 | 1.068 | 0.744 | 0.792 | 0.9435 | 1.531 | 1.299 | 0.871 | 1.108 | 1.20225 | 76.10734 | 0.875 | -0.319 | 0.769 | 2.045 | 0.8425 | -1.061 | -1.242 | 3.338 | 3.184 | 1.05475 | 75.81847 | 0.833 | 0.443 | 0.731 | 1.12 | 0.78175 | 0.321 | 0.242 | 1.607 | 1.524 | 0.9235 | 75.93604 | 0.468 | 0.288 | 0.849 | 1.02 | 0.65625 | 0.283 | 0.696 | 1.592 | 1.178 | 0.93725 | 76.01161 | 0.819 | 0.578 | 0.363 | 0.73 | 0.6225 | 1.199 | 0.938 | 0.864 | 1.164 | 1.04125 | 75.9964972 | 0.995 | 1.262 | 0.29 | 0.036 | 0.64575 | 1.958 | 1.443 | 0.048 | 0.653 | 1.0255
77.4203 | 0.996 | 1.027 | 1.119 | 1.054 | 1.049 | 1.125 | 1.212 | 1.392 | 1.377 | 1.2765 | 77.56961 | 0.942 | 0.931 | 0.994 | 0.993 | 0.965 | 0.991 | 0.981 | 1.312 | 1.223 | 1.12675 | 77.71505 | 1.164 | 1.203 | 1.143 | 1.115 | 1.15625 | 1.525 | 1.561 | 1.087 | 1.157 | 1.3325 | 77.88535 | 0.639 | 0.72 | 1.089 | 0.998 | 0.8615 | 0.599 | 0.835 | 1.624 | 1.437 | 1.12375 | 77.59748 | 1.186 | 1.097 | 0.757 | 0.821 | 0.96525 | 1.546 | 1.329 | 0.886 | 1.143 | 1.226 | 77.79353224 | 0.894 | -0.319 | 0.783 | 2.078 | 0.859 | -1.078 | -1.251 | 3.387 | 3.232 | 1.0725 | 77.60711 | 0.847 | 0.461 | 0.742 | 1.133 | 0.79575 | 0.322 | 0.247 | 1.628 | 1.568 | 0.94125 | 77.65246 | 0.534 | 0.389 | 0.899 | 1.042 | 0.716 | 0.372 | 0.813 | 1.642 | 1.226 | 1.01325 | 77.79689 | 0.85 | 0.627 | 0.393 | 0.731 | 0.65025 | 1.244 | 0.992 | 0.882 | 1.166 | 1.071 | 77.8204 | 1.002 | 1.328 | 0.337 | 0.037 | 0.676 | 1.97 | 1.509 | 0.078 | 0.653 | 1.0525
79.30886652 | 1.029 | 1.051 | 1.148 | 1.08 | 1.077 | 1.158 | 1.232 | 1.429 | 1.411 | 1.3075 | 79.41367 | 0.988 | 0.97 | 1.03 | 1.028 | 1.004 | 1.025 | 1.02 | 1.349 | 1.258 | 1.163 | 79.50369 | 1.214 | 1.245 | 1.193 | 1.16 | 1.203 | 1.584 | 1.633 | 1.137 | 1.176 | 1.3825 | 79.72941 | 0.735 | 0.729 | 1.155 | 1.147 | 0.9415 | 0.618 | 0.839 | 1.8 | 1.607 | 1.216 | 79.44154 | 1.202 | 1.121 | 0.776 | 0.85 | 0.98725 | 1.586 | 1.37 | 0.911 | 1.165 | 1.258 | 79.47636 | 0.924 | -0.318 | 0.8 | 2.127 | 0.88325 | -1.086 | -1.258 | 3.465 | 3.297 | 1.1045 | 79.48476 | 1.105 | 0.633 | 0.943 | 1.432 | 1.02825 | 0.521 | 0.42 | 1.989 | 1.913 | 1.21075 | 79.38903064 | 0.677 | 0.372 | 0.977 | 1.271 | 0.82425 | 0.455 | 0.81 | 1.799 | 1.459 | 1.13075 | 79.51331 | 0.863 | 0.671 | 0.437 | 0.751 | 0.6805 | 1.286 | 1.072 | 0.947 | 1.18 | 1.12125 | 79.5469 | 1.017 | 1.36 | 0.356 | 0.037 | 0.6925 | 2.021 | 1.566 | 0.107 | 0.659 | 1.08825
81.18652 | 1.061 | 1.105 | 1.183 | 1.116 | 1.11625 | 1.184 | 1.273 | 1.478 | 1.466 | 1.35025 | 81.12925 | 1.047 | 1.02 | 1.097 | 1.077 | 1.06025 | 1.09 | 1.083 | 1.394 | 1.302 | 1.21725 | 81.23102 | 1.301 | 1.335 | 1.272 | 1.257 | 1.29125 | 1.698 | 1.72 | 1.237 | 1.275 | 1.4825 | 81.45674 | 0.814 | 0.847 | 1.194 | 1.148 | 1.00075 | 0.774 | 0.974 | 1.798 | 1.641 | 1.29675 | 81.163 | 1.222 | 1.153 | 0.823 | 0.859 | 1.01425 | 1.631 | 1.415 | 0.933 | 1.177 | 1.289 | 81.26668 | 0.947 | -0.313 | 0.818 | 2.162 | 0.9035 | -1.094 | -1.267 | 3.528 | 3.356 | 1.13075 | 81.20622 | 1.122 | 0.645 | 0.967 | 1.45 | 1.046 | 0.522 | 0.42 | 1.989 | 1.913 | 1.211 | 81.11048944 | 0.688 | 0.374 | 1.037 | 1.317 | 0.854 | 0.455 | 0.828 | 1.872 | 1.484 | 1.15975 | 81.24989 | 0.9 | 0.736 | 0.48 | 0.762 | 0.7195 | 1.349 | 1.124 | 0.994 | 1.222 | 1.17225 | 81.28348 | 1.049 | 1.395 | 0.374 | 0.039 | 0.71425 | 2.053 | 1.605 | 0.133 | 0.685 | 1.119
82.97515 | 1.099 | 1.132 | 1.226 | 1.159 | 1.154 | 1.233 | 1.312 | 1.524 | 1.514 | 1.39575 | 82.85658 | 1.079 | 1.058 | 1.124 | 1.128 | 1.09725 | 1.121 | 1.105 | 1.455 | 1.369 | 1.2625 | 82.9466 | 1.328 | 1.37 | 1.305 | 1.283 | 1.3215 | 1.726 | 1.749 | 1.254 | 1.301 | 1.5075 | 83.24538 | 0.858 | 0.889 | 1.229 | 1.192 | 1.042 | 0.811 | 1.004 | 1.815 | 1.662 | 1.323 | 82.93317 | 1.247 | 1.207 | 0.869 | 0.88 | 1.05075 | 1.688 | 1.471 | 0.974 | 1.212 | 1.33625 | 83.05532 | 0.974 | -0.303 | 0.85 | 2.184 | 0.92625 | -1.094 | -1.267 | 3.58 | 3.407 | 1.1565 | 82.92264 | 1.14 | 0.675 | 1.006 | 1.474 | 1.07375 | 0.529 | 0.447 | 2.01 | 1.954 | 1.235 | 82.90081 | 0.691 | 0.38 | 1.065 | 1.352 | 0.872 | 0.455 | 0.865 | 1.921 | 1.519 | 1.19 | 82.98646 | 0.914 | 0.765 | 0.516 | 0.777 | 0.743 | 1.374 | 1.178 | 1.008 | 1.232 | 1.198 | 83.07379 | 1.108 | 1.421 | 0.378 | 0.063 | 0.7425 | 2.113 | 1.649 | 0.179 | 0.759 | 1.175
84.71341 | 1.135 | 1.175 | 1.271 | 1.198 | 1.19475 | 1.273 | 1.345 | 1.566 | 1.547 | 1.43275 | 84.73423 | 1.11 | 1.093 | 1.167 | 1.159 | 1.13225 | 1.143 | 1.131 | 1.498 | 1.415 | 1.29675 | 84.66806 | 1.372 | 1.416 | 1.329 | 1.323 | 1.36 | 1.763 | 1.794 | 1.284 | 1.33 | 1.54275 | 84.96012 | 0.885 | 0.915 | 1.256 | 1.221 | 1.06925 | 0.834 | 1.037 | 1.859 | 1.698 | 1.357 | 84.66974 | 1.278 | 1.23 | 0.887 | 0.907 | 1.0755 | 1.727 | 1.513 | 1.019 | 1.238 | 1.37425 | 84.89938 | 0.994 | -0.284 | 0.892 | 2.233 | 0.95875 | -1.094 | -1.267 | 3.653 | 3.471 | 1.19075 | 84.70792 | 1.166 | 0.706 | 1.034 | 1.508 | 1.1035 | 0.556 | 0.469 | 2.057 | 1.997 | 1.26975 | 84.67097008 | 0.709 | 0.402 | 1.126 | 1.397 | 0.9085 | 0.457 | 0.892 | 1.995 | 1.564 | 1.227 | 84.81037 | 0.939 | 0.809 | 0.542 | 0.818 | 0.777 | 1.451 | 1.26 | 1.061 | 1.264 | 1.259 | 84.79021 | 1.135 | 1.443 | 0.385 | 0.083 | 0.7615 | 2.173 | 1.693 | 0.214 | 0.796 | 1.219
86.44998 | 1.21 | 1.243 | 1.349 | 1.282 | 1.271 | 1.343 | 1.431 | 1.646 | 1.641 | 1.51525 | 86.52203 | 1.198 | 1.177 | 1.239 | 1.249 | 1.21575 | 1.258 | 1.227 | 1.611 | 1.508 | 1.401 | 86.49869 | 1.433 | 1.488 | 1.411 | 1.387 | 1.42975 | 1.844 | 1.881 | 1.361 | 1.42 | 1.6265 | 86.6967 | 0.957 | 0.969 | 1.311 | 1.294 | 1.13275 | 0.905 | 1.093 | 1.96 | 1.81 | 1.442 | 86.54739084 | 1.37 | 1.294 | 0.941 | 0.994 | 1.14975 | 1.819 | 1.591 | 1.088 | 1.361 | 1.46475 | 86.63595232 | 1.018 | -0.239 | 0.943 | 2.301 | 1.00575 | -1.11 | -1.265 | 3.77 | 3.558 | 1.23825 | 86.43441568 | 1.208 | 0.732 | 1.08 | 1.547 | 1.14175 | 0.602 | 0.502 | 2.108 | 2.049 | 1.31525 | 86.45625 | 0.759 | 0.435 | 1.175 | 1.486 | 0.96375 | 0.474 | 0.975 | 2.103 | 1.632 | 1.296 | 86.52847 | 1.005 | 0.881 | 0.6 | 0.837 | 0.83075 | 1.521 | 1.323 | 1.118 | 1.324 | 1.3215 | 86.51838928 | 1.21 | 1.402 | 0.469 | 0.272 | 0.83825 | 2.215 | 1.722 | 0.401 | 0.987 | 1.33125
88.2618 | 1.227 | 1.261 | 1.362 | 1.307 | 1.28925 | 1.361 | 1.441 | 1.678 | 1.665 | 1.53625 | 88.35266 | 1.224 | 1.2 | 1.26 | 1.272 | 1.239 | 1.265 | 1.248 | 1.628 | 1.528 | 1.41725 | 88.30496 | 1.459 | 1.51 | 1.43 | 1.404 | 1.45075 | 1.881 | 1.912 | 1.374 | 1.428 | 1.64875 | 88.50297 | 0.974 | 0.986 | 1.326 | 1.313 | 1.14975 | 0.933 | 1.111 | 1.993 | 1.844 | 1.47025 | 88.33519 | 1.387 | 1.305 | 0.955 | 1.007 | 1.1635 | 1.832 | 1.61 | 1.112 | 1.373 | 1.48175 | 88.35405 | 1.031 | -0.237 | 0.952 | 2.318 | 1.016 | -1.11 | -1.265 | 3.818 | 3.604 | 1.26175 | 88.27848 | 1.227 | 0.746 | 1.091 | 1.558 | 1.1555 | 0.616 | 0.516 | 2.135 | 2.072 | 1.33475 | 88.17435 | 0.768 | 0.438 | 1.192 | 1.5 | 0.9745 | 0.48 | 0.984 | 2.105 | 1.656 | 1.30625 | 88.3171 | 1.02 | 0.891 | 0.615 | 0.842 | 0.842 | 1.538 | 1.337 | 1.128 | 1.337 | 1.335 | 86.85092 | 1.225 | 1.409 | 0.483 | 0.284 | 0.85025 | 2.238 | 1.737 | 0.418 | 1.01 | 1.35075
90.04959 | 1.246 | 1.285 | 1.382 | 1.323 | 1.309 | 1.382 | 1.471 | 1.703 | 1.691 | 1.56175 | 90.1161 | 1.251 | 1.228 | 1.283 | 1.288 | 1.2625 | 1.332 | 1.276 | 1.664 | 1.573 | 1.46125 | 90.06085 | 1.477 | 1.527 | 1.457 | 1.423 | 1.471 | 1.906 | 1.929 | 1.394 | 1.446 | 1.66875 | 90.25382 | 0.998 | 1.002 | 1.343 | 1.333 | 1.169 | 0.949 | 1.129 | 2.031 | 1.876 | 1.49625 | 90.14146092 | 1.401 | 1.331 | 0.974 | 1.023 | 1.18225 | 1.857 | 1.639 | 1.136 | 1.399 | 1.50775 | 90.07551 | 1.048 | -0.229 | 0.978 | 2.348 | 1.03625 | -1.11 | -1.265 | 3.863 | 3.644 | 1.283 | 90.01505 | 1.253 | 0.766 | 1.103 | 1.585 | 1.17675 | 0.627 | 0.537 | 2.167 | 2.095 | 1.3565 | 89.98146 | 0.776 | 0.443 | 1.206 | 1.525 | 0.9875 | 0.493 | 1.001 | 2.149 | 1.69 | 1.33325 | 90.16116 | 1.043 | 0.917 | 0.636 | 0.858 | 0.8635 | 1.586 | 1.385 | 1.154 | 1.361 | 1.3715 | 88.65804 | 1.245 | 1.423 | 0.505 | 0.301 | 0.8685 | 2.266 | 1.76 | 0.443 | 1.039 | 1.377
91.83487 | 1.275 | 1.311 | 1.406 | 1.344 | 1.334 | 1.413 | 1.502 | 1.722 | 1.723 | 1.59 | 91.87199 | 1.277 | 1.25 | 1.308 | 1.309 | 1.286 | 1.333 | 1.283 | 1.679 | 1.58 | 1.46875 | 91.84864 | 1.505 | 1.548 | 1.47 | 1.452 | 1.49375 | 1.934 | 1.968 | 1.419 | 1.468 | 1.69725 | 92.08444 | 1.016 | 1.021 | 1.368 | 1.348 | 1.18825 | 0.961 | 1.158 | 2.06 | 1.893 | 1.518 | 91.9720854 | 1.413 | 1.348 | 0.993 | 1.039 | 1.19825 | 1.893 | 1.674 | 1.168 | 1.431 | 1.5415 | 91.79193136 | 1.074 | -0.201 | 1.001 | 2.366 | 1.06 | -1.109 | -1.265 | 3.889 | 3.676 | 1.29775 | 91.75162 | 1.269 | 0.789 | 1.122 | 1.61 | 1.1975 | 0.647 | 0.555 | 2.197 | 2.12 | 1.37975 | 91.80537 | 0.79 | 0.447 | 1.232 | 1.557 | 1.0065 | 0.509 | 1.023 | 2.202 | 1.727 | 1.36525 | 91.96827592 | 1.062 | 0.939 | 0.648 | 0.882 | 0.88275 | 1.609 | 1.423 | 1.181 | 1.393 | 1.4015 | 90.39629 | 1.265 | 1.434 | 0.521 | 0.319 | 0.88475 | 2.295 | 1.784 | 0.476 | 1.067 | 1.4055
93.6655 | 1.293 | 1.329 | 1.429 | 1.369 | 1.355 | 1.437 | 1.516 | 1.757 | 1.75 | 1.615 | 93.67826 | 1.294 | 1.258 | 1.334 | 1.334 | 1.305 | 1.336 | 1.302 | 1.704 | 1.611 | 1.48825 | 93.72629 | 1.528 | 1.584 | 1.497 | 1.483 | 1.523 | 1.955 | 2.001 | 1.454 | 1.498 | 1.727 | 93.84033 | 1.034 | 1.046 | 1.388 | 1.384 | 1.213 | 0.982 | 1.189 | 2.088 | 1.932 | 1.54775 | 93.72797 | 1.419 | 1.408 | 1.105 | 1.08 | 1.253 | 1.958 | 1.759 | 1.233 | 1.451 | 1.60025 | 93.61584 | 1.137 | -0.078 | 1.065 | 2.358 | 1.1205 | -0.977 | -1.138 | 3.933 | 3.699 | 1.37925 | 93.55874 | 1.285 | 0.807 | 1.164 | 1.635 | 1.22275 | 0.681 | 0.576 | 2.236 | 2.159 | 1.413 | 93.59568 | 0.807 | 0.453 | 1.266 | 1.589 | 1.02875 | 0.523 | 1.049 | 2.229 | 1.746 | 1.38675 | 93.725 | 1.086 | 0.968 | 0.664 | 0.903 | 0.90525 | 1.633 | 1.447 | 1.207 | 1.433 | 1.43 | 92.14798 | 1.26 | 1.431 | 0.572 | 0.405 | 0.917 | 2.295 | 1.828 | 0.585 | 1.115 | 1.45575
95.42138 | 1.319 | 1.356 | 1.466 | 1.383 | 1.381 | 1.461 | 1.546 | 1.79 | 1.772 | 1.64225 | 95.47865 | 1.313 | 1.273 | 1.354 | 1.362 | 1.3255 | 1.357 | 1.339 | 1.748 | 1.646 | 1.5225 | 95.47546 | 1.545 | 1.607 | 1.517 | 1.5 | 1.54225 | 1.981 | 2.037 | 1.483 | 1.529 | 1.7575 | 95.63065 | 1.065 | 1.074 | 1.418 | 1.417 | 1.2435 | 1.022 | 1.221 | 2.129 | 1.978 | 1.5875 | 95.44103 | 1.451 | 1.421 | 1.133 | 1.124 | 1.28225 | 1.978 | 1.783 | 1.316 | 1.526 | 1.65075 | 95.42295 | 1.155 | -0.049 | 1.086 | 2.368 | 1.14 | -0.961 | -1.124 | 3.947 | 3.705 | 1.39175 | 95.38936 | 1.303 | 0.836 | 1.199 | 1.658 | 1.249 | 0.702 | 0.613 | 2.275 | 2.198 | 1.447 | 95.43974 | 0.831 | 0.46 | 1.297 | 1.635 | 1.05575 | 0.535 | 1.084 | 2.297 | 1.787 | 1.42575 | 95.46326 | 1.144 | 0.983 | 0.665 | 0.943 | 0.93375 | 1.692 | 1.454 | 1.248 | 1.491 | 1.47125 | 93.90471 | 1.273 | 1.436 | 0.633 | 0.437 | 0.94475 | 2.302 | 1.879 | 0.649 | 1.168 | 1.4995
97.13445 | 1.353 | 1.384 | 1.487 | 1.417 | 1.41025 | 1.518 | 1.583 | 1.838 | 1.808 | 1.68675 | 97.19172 | 1.338 | 1.321 | 1.387 | 1.401 | 1.36175 | 1.41 | 1.388 | 1.774 | 1.688 | 1.565 | 97.20532 | 1.574 | 1.636 | 1.542 | 1.527 | 1.56975 | 2.019 | 2.09 | 1.509 | 1.567 | 1.79625 | 97.41928 | 1.105 | 1.096 | 1.44 | 1.44 | 1.27025 | 1.048 | 1.253 | 2.169 | 2.022 | 1.623 | 97.22631 | 1.608 | 1.515 | 1.133 | 1.183 | 1.35975 | 2.055 | 1.833 | 1.33 | 1.607 | 1.70625 | 97.15952 | 1.167 | -0.02 | 1.109 | 2.384 | 1.16 | -0.95 | -1.11 | 3.989 | 3.744 | 1.41825 | 97.178 | 1.319 | 0.853 | 1.209 | 1.683 | 1.266 | 0.723 | 0.637 | 2.311 | 2.228 | 1.47475 | 97.15281 | 0.842 | 0.472 | 1.333 | 1.661 | 1.077 | 0.546 | 1.112 | 2.347 | 1.815 | 1.455 | 97.10914 | 1.17 | 1.019 | 0.714 | 0.956 | 0.96475 | 1.73 | 1.518 | 1.29 | 1.519 | 1.51425 | 95.69334 | 1.286 | 1.463 | 0.665 | 0.475 | 0.97225 | 2.326 | 1.904 | 0.705 | 1.205 | 1.535
98.8643 | 1.369 | 1.416 | 1.514 | 1.439 | 1.4345 | 1.549 | 1.605 | 1.864 | 1.833 | 1.71275 | 98.92157 | 1.384 | 1.36 | 1.416 | 1.435 | 1.39875 | 1.453 | 1.418 | 1.83 | 1.723 | 1.606 | 98.97296 | 1.615 | 1.68 | 1.578 | 1.555 | 1.607 | 2.061 | 2.131 | 1.533 | 1.606 | 1.83275 | 99.21968 | 1.144 | 1.117 | 1.483 | 1.461 | 1.30125 | 1.092 | 1.285 | 2.219 | 2.057 | 1.66325 | 99.02671 | 1.641 | 1.535 | 1.163 | 1.211 | 1.3875 | 2.082 | 1.859 | 1.361 | 1.632 | 1.7335 | 98.91625 | 1.191 | -0.008 | 1.14 | 2.407 | 1.1825 | -0.942 | -1.102 | 4.037 | 3.791 | 1.446 | 98.90785 | 1.337 | 0.872 | 1.231 | 1.712 | 1.288 | 0.751 | 0.654 | 2.342 | 2.248 | 1.49875 | 98.88434 | 0.905 | 0.545 | 1.347 | 1.678 | 1.11875 | 0.63 | 1.162 | 2.385 | 1.876 | 1.51325 | 98.86083 | 1.196 | 1.049 | 0.738 | 0.988 | 0.99275 | 1.782 | 1.56 | 1.323 | 1.56 | 1.55625 | 97.33923 | 1.305 | 1.477 | 0.692 | 0.511 | 0.99625 | 2.354 | 1.931 | 0.742 | 1.246 | 1.56825
100.6647 | 1.395 | 1.44 | 1.54 | 1.464 | 1.45975 | 1.578 | 1.638 | 1.903 | 1.88 | 1.74975 | 100.7069 | 1.412 | 1.382 | 1.444 | 1.449 | 1.42175 | 1.476 | 1.446 | 1.856 | 1.754 | 1.633 | 100.6818 | 1.654 | 1.711 | 1.614 | 1.576 | 1.63875 | 2.093 | 2.166 | 1.574 | 1.636 | 1.86725 | 100.9495 | 1.174 | 1.158 | 1.516 | 1.507 | 1.33875 | 1.131 | 1.324 | 2.254 | 2.117 | 1.7065 | 100.7566 | 1.673 | 1.562 | 1.194 | 1.236 | 1.41625 | 2.115 | 1.887 | 1.4 | 1.652 | 1.7635 | 100.6847356 | 1.215 | 0.001 | 1.176 | 2.44 | 1.208 | -0.93 | -1.088 | 4.076 | 3.837 | 1.47375 | 100.6595 | 1.364 | 0.895 | 1.266 | 1.734 | 1.31475 | 0.776 | 0.688 | 2.379 | 2.29 | 1.53325 | 100.6528 | 0.903 | 0.545 | 1.447 | 1.765 | 1.165 | 0.631 | 1.203 | 2.452 | 1.918 | 1.551 | 100.5907 | 1.214 | 1.072 | 0.762 | 1.017 | 1.01625 | 1.807 | 1.597 | 1.366 | 1.583 | 1.58825 | 99.07076 | 1.325 | 1.49 | 0.709 | 0.533 | 1.01425 | 2.372 | 1.959 | 0.779 | 1.279 | 1.59725
102.3097 | 1.466 | 1.54 | 1.624 | 1.541 | 1.54275 | 1.676 | 1.763 | 1.975 | 1.957 | 1.84275 | 102.4728 | 1.485 | 1.455 | 1.524 | 1.525 | 1.49725 | 1.553 | 1.535 | 1.953 | 1.831 | 1.718 | 102.4705 | 1.706 | 1.777 | 1.663 | 1.643 | 1.69725 | 2.183 | 2.218 | 1.64 | 1.7 | 1.93525 | 102.5946 | 1.225 | 1.22 | 1.552 | 1.577 | 1.3935 | 1.188 | 1.385 | 2.348 | 2.198 | 1.77975 | 102.5242 | 1.731 | 1.613 | 1.227 | 1.294 | 1.46625 | 2.184 | 1.95 | 1.437 | 1.705 | 1.819 | 102.4146 | 1.265 | 0.053 | 1.204 | 2.479 | 1.25025 | -0.884 | -1.027 | 4.163 | 3.886 | 1.5345 | 102.4163 | 1.419 | 0.945 | 1.327 | 1.78 | 1.36775 | 0.814 | 0.738 | 2.464 | 2.365 | 1.59525 | 102.4045 | 0.981 | 0.594 | 1.544 | 1.887 | 1.2515 | 0.678 | 1.288 | 2.599 | 2.043 | 1.652 | 102.3592 | 1.266 | 1.118 | 0.83 | 1.098 | 1.078 | 1.876 | 1.659 | 1.452 | 1.677 | 1.666 | 100.8392 | 1.38 | 1.515 | 0.781 | 0.621 | 1.07425 | 2.431 | 2.033 | 0.885 | 1.375 | 1.681
104.0984 | 1.482 | 1.555 | 1.647 | 1.555 | 1.55975 | 1.693 | 1.777 | 1.989 | 1.985 | 1.861 | 104.241 | 1.499 | 1.464 | 1.538 | 1.542 | 1.51075 | 1.567 | 1.547 | 1.973 | 1.845 | 1.733 | 104.1835 | 1.723 | 1.795 | 1.678 | 1.66 | 1.714 | 2.199 | 2.242 | 1.649 | 1.725 | 1.95375 | 104.3076 | 1.248 | 1.231 | 1.567 | 1.594 | 1.41 | 1.199 | 1.393 | 2.372 | 2.227 | 1.79775 | 104.1692508 | 1.743 | 1.623 | 1.241 | 1.311 | 1.4795 | 2.208 | 1.965 | 1.454 | 1.719 | 1.8365 | 104.1663 | 1.282 | 0.057 | 1.219 | 2.501 | 1.26475 | -0.883 | -1.027 | 4.197 | 3.941 | 1.557 | 104.1848 | 1.436 | 0.971 | 1.344 | 1.803 | 1.3885 | 0.816 | 0.759 | 2.486 | 2.379 | 1.61 | 104.1612 | 0.994 | 0.615 | 1.563 | 1.913 | 1.27125 | 0.691 | 1.308 | 2.618 | 2.067 | 1.671 | 104.0722 | 1.279 | 1.135 | 0.842 | 1.107 | 1.09075 | 1.897 | 1.691 | 1.471 | 1.689 | 1.687 | 102.6061 | 1.391 | 1.518 | 0.797 | 0.63 | 1.084 | 2.453 | 2.046 | 0.901 | 1.385 | 1.69625
105.8662 | 1.501 | 1.585 | 1.681 | 1.572 | 1.58475 | 1.723 | 1.803 | 2.02 | 2.009 | 1.88875 | 106.0313 | 1.521 | 1.492 | 1.551 | 1.565 | 1.53225 | 1.588 | 1.553 | 1.993 | 1.875 | 1.75225 | 105.8286 | 1.745 | 1.815 | 1.701 | 1.672 | 1.73325 | 2.223 | 2.283 | 1.662 | 1.746 | 1.9785 | 106.0736 | 1.264 | 1.25 | 1.595 | 1.608 | 1.42925 | 1.214 | 1.414 | 2.395 | 2.252 | 1.81875 | 105.9352 | 1.759 | 1.633 | 1.258 | 1.325 | 1.49375 | 2.233 | 1.984 | 1.471 | 1.741 | 1.85725 | 105.9330856 | 1.292 | 0.063 | 1.235 | 2.514 | 1.276 | -0.883 | -1.027 | 4.236 | 3.963 | 1.57225 | 105.9851 | 1.444 | 0.984 | 1.359 | 1.818 | 1.40125 | 0.846 | 0.778 | 2.512 | 2.399 | 1.63375 | 105.9616 | 0.993 | 0.646 | 1.654 | 1.945 | 1.3095 | 0.71 | 1.375 | 2.7 | 2.078 | 1.71575 | 105.8726 | 1.292 | 1.147 | 0.868 | 1.118 | 1.10625 | 1.916 | 1.714 | 1.5 | 1.708 | 1.7095 | 104.4064 | 1.409 | 1.524 | 0.818 | 0.643 | 1.0985 | 2.47 | 2.08 | 0.941 | 1.403 | 1.7235
107.6322 | 1.523 | 1.614 | 1.699 | 1.591 | 1.60675 | 1.745 | 1.821 | 2.045 | 2.035 | 1.9115 | 107.6758 | 1.545 | 1.513 | 1.57 | 1.579 | 1.55175 | 1.623 | 1.573 | 2.02 | 1.897 | 1.77825 | 107.6189 | 1.769 | 1.846 | 1.725 | 1.696 | 1.759 | 2.239 | 2.31 | 1.69 | 1.773 | 2.003 | 107.8412 | 1.28 | 1.27 | 1.615 | 1.624 | 1.44725 | 1.244 | 1.427 | 2.421 | 2.295 | 1.84675 | 107.7255 | 1.778 | 1.657 | 1.273 | 1.342 | 1.5125 | 2.249 | 2.004 | 1.481 | 1.757 | 1.87275 | 107.7335 | 1.302 | 0.074 | 1.252 | 2.526 | 1.2885 | -0.879 | -1.027 | 4.271 | 3.985 | 1.5875 | 107.752 | 1.454 | 0.996 | 1.37 | 1.838 | 1.4145 | 0.869 | 0.798 | 2.541 | 2.438 | 1.6615 | 107.7284 | 1.004 | 0.654 | 1.673 | 1.978 | 1.32725 | 0.719 | 1.393 | 2.724 | 2.104 | 1.735 | 107.6394 | 1.318 | 1.159 | 0.905 | 1.136 | 1.1295 | 1.938 | 1.742 | 1.533 | 1.737 | 1.7375 | 106.1195 | 1.421 | 1.534 | 0.828 | 0.66 | 1.11075 | 2.481 | 2.092 | 0.967 | 1.439 | 1.74475

## Load-strain diagrams
1-1-C15 |  |  | 1-2-C15 |  |  | 1-3-C15 |  |  | 1-4-C40 |  |  | 1-5-C40 |  |  | 2-1-C30 |  |  | 2-2-C30 |  |  | 2-3-C50 |  |  | 2-4-C50 |  |  | 2-5-C50
P, kN | εc | εs | P, kN | εc | εs | P, kN | εc | εs | P, kN | εc | εs | P, kN | εc | εs | P, kN | εc | εs | P, kN | εc | εs | P, kN | εc | εs | P, kN | εc | εs | P, kN | εc | εs
0 | 0 | 0 | 0 | 0 | 0 | 0 | 0 | 0 | 0 | 0 | 0 | 0 | 0 | 0 | 0 | 0 | 0 | 0 | 0 | 0 | 0 | 0 | 0 | 0 | 0 | 0 | 0 | 0 | 0
7.5996108 | 4.22565e-07 | 9.825998e-06 | 7.5996108 | 1.69026e-06 | -1.022704e-06 | 7.5996108 | 4.636459e-06 | 3.679477e-06 | 7.5996108 | 3.793467e-06 | 1.634321e-05 | 7.5996108 | 2.946128e-06 | 3.25932e-06 | 7.6 | 3.564689e-06 | 3.299799e-05 | 7.6 | 9.85945e-06 | 6.242449e-06 | 7.6 | 2.09205e-06 | -4.019293e-06 | 7.6 | -6.307822e-07 | -3.025413e-06 | 7.6 | 3.965769e-06 | 6.60793e-06
11.73111192 | 4.014367e-06 | 1.801433e-05 | 11.74119 | 1.478977e-06 | -1.022704e-06 | 11.73111192 | 7.165437e-06 | 3.883892e-06 | 11.74119 | 6.743941e-06 | 2.778345e-05 | 11.74119 | 4.208754e-06 | 8.555714e-06 | 11.74158 | 8.177815e-06 | 4.144869e-05 | 11.74158 | 1.489406e-05 | 2.013693e-05 | 11.74158 | 4.1841e-06 | 1.808682e-05 | 11.74158 | 6.307822e-07 | 1.371521e-05 | 11.74158 | 1.022751e-05 | 2.382859e-05
15.87269 | 7.817452e-06 | 2.395087e-05 | 15.86261304 | 7.606169e-06 | 2.863571e-06 | 15.87269 | 1.348788e-05 | 1.676206e-05 | 15.91468 | 9.062171e-06 | 3.51379e-05 | 15.86261304 | 7.575758e-06 | 2.077816e-05 | 15.86300224 | 1.069407e-05 | 4.949698e-05 | 15.86300224 | 1.950913e-05 | 2.376158e-05 | 15.86300224 | 6.066946e-06 | 1.848875e-05 | 15.88987 | 1.261564e-06 | 2.057281e-05 | 15.86300224 | 1.419328e-05 | 3.043652e-05
19.92022 | 1.077541e-05 | 3.009212e-05 | 19.91014056 | 1.288823e-05 | 9.408877e-06 | 19.92022 | 1.74921e-05 | 2.718724e-05 | 19.9622 | 1.201264e-05 | 4.759959e-05 | 19.91014056 | 1.031145e-05 | 2.9945e-05 | 19.91052976 | 1.467813e-05 | 6.156942e-05 | 20.01129808 | 2.391441e-05 | 3.362867e-05 | 20.01129808 | 8.577406e-06 | 4.421222e-05 | 19.9374 | 2.94365e-06 | 3.106091e-05 | 19.91052976 | 1.899395e-05 | 4.245094e-05
24.00973 | 1.626875e-05 | 4.68782e-05 | 24.0584364 | 1.817029e-05 | 2.638576e-05 | 24.06851 | 2.23393e-05 | 4.006541e-05 | 24.08362848 | 1.538462e-05 | 6.18999e-05 | 24.0584364 | 1.325758e-05 | 4.176003e-05 | 24.0588256 | 1.866219e-05 | 7.142857e-05 | 24.0588256 | 2.769037e-05 | 4.450262e-05 | 24.0588256 | 1.025105e-05 | 5.707395e-05 | 24.04203088 | 5.046257e-06 | 5.627269e-05 | 23.98324936 | 2.483824e-05 | 5.186223e-05
28.15803 | 2.302979e-05 | 6.202661e-05 | 28.131156 | 2.260723e-05 | 3.354469e-05 | 28.13284 | 2.88725e-05 | 5.703189e-05 | 28.23192432 | 1.938883e-05 | 7.048008e-05 | 28.23192432 | 1.662458e-05 | 5.805663e-05 | 28.0895584 | 2.264626e-05 | 8.169014e-05 | 28.23231352 | 3.335431e-05 | 7.168747e-05 | 28.23231352 | 1.213389e-05 | 7.717042e-05 | 28.1315452 | 8.200168e-06 | 8.793868e-05 | 28.1315452 | 3.21436e-05 | 8.670404e-05
32.18876 | 2.725544e-05 | 7.635619e-05 | 32.22067032 | 2.788929e-05 | 5.543056e-05 | 32.16357 | 3.435195e-05 | 8.074407e-05 | 32.38022016 | 2.465753e-05 | 8.947906e-05 | 32.38022016 | 2.06229e-05 | 7.740884e-05 | 32.23785424 | 2.87272e-05 | 9.617706e-05 | 32.38060936 | 3.629117e-05 | 7.813129e-05 | 32.26304632 | 1.422594e-05 | 8.58119e-05 | 32.27984104 | 9.041211e-06 | 9.923356e-05 | 32.2042648 | 3.46483e-05 | 0.0001053264
36.25308 | 3.105853e-05 | 9.498465e-05 | 36.25140312 | 3.401648e-05 | 8.161178e-05 | 36.31186 | 4.130664e-05 | 9.076043e-05 | 36.41095296 | 2.676502e-05 | 9.68335e-05 | 36.45966 | 2.609428e-05 | 8.71868e-05 | 36.41134216 | 3.20822e-05 | 0.0001054326 | 36.41134216 | 4.02769e-05 | 9.947644e-05 | 36.41134216 | 1.67364e-05 | 0.0001000804 | 36.31057384 | 1.030278e-05 | 0.0001016539 | 36.2349976 | 3.485702e-05 | 0.0001111334
40.40138 | 3.570674e-05 | 0.000112999 | 40.39969896 | 3.697443e-05 | 8.202086e-05 | 40.48535 | 4.910432e-05 | 0.0001077269 | 40.4752752 | 3.308746e-05 | 0.0001152196 | 40.49039 | 8.64899e-05 | 0.0001819108 | 40.49078 | 3.334032e-05 | 0.0001239437 | 40.48406176 | 4.195511e-05 | 9.947644e-05 | 40.49078 | 1.799163e-05 | 0.0001002814 | 40.39001 | 1.093356e-05 | 0.0001024607 | 40.38329344 | 3.527447e-05 | 0.0001277533
42.20765 | 3.929854e-05 | 0.0001269191 | 42.19757 | 3.866469e-05 | 8.529352e-05 | 42.30842 | 5.268704e-05 | 0.0001169256 | 42.28155 | 4.320337e-05 | 0.0001278856 | 42.37224 | 0.0001468855 | 0.0002255042 | 42.27606 | 3.417907e-05 | 0.0001303823 | 42.12826 | 4.258443e-05 | 9.967781e-05 | 42.11147 | 1.903766e-05 | 0.0001028939 | 42.1417 | 1.093356e-05 | 0.0001077047 | 42.25423 | 3.610937e-05 | 0.0001361634
43.88964 | 4.267906e-05 | 0.0001349028 | 44.07942 | 4.22565e-05 | 8.958887e-05 | 44.1701136 | 5.605901e-05 | 0.0001269419 | 43.96354 | 6.975764e-05 | 0.0001548519 | 44.1701136 | 0.0002241162 | 0.0003000611 | 44.04622 | 3.627595e-05 | 0.0001358149 | 43.89843 | 4.405286e-05 | 0.000104712 | 43.75735 | 1.903766e-05 | 0.0001109325 | 44.00424 | 1.156434e-05 | 0.0001528842 | 44.11676 | 3.757044e-05 | 0.0001459752
45.77149 | 4.479189e-05 | 0.0001430911 | 45.94112 | 4.479189e-05 | 0.0001004295 | 45.90669 | 5.964173e-05 | 0.000137776 | 45.76141332 | 7.629083e-05 | 0.0001646578 | 46.03181 | 0.0002472643 | 0.0003285802 | 45.78448 | 3.837282e-05 | 0.0001452716 | 45.65012 | 4.615062e-05 | 0.0001135723 | 45.49561 | 1.987448e-05 | 0.0001213826 | 45.87516688 | 1.156434e-05 | 0.0001528842 | 45.79959064 | 7.806303e-05 | 0.0002194634
47.56936 | 4.753856e-05 | 0.0001506653 | 47.76418368 | 4.817241e-05 | 0.0001084066 | 47.66174 | 6.30137e-05 | 0.0001482011 | 47.64326 | 0.0001089568 | 0.0002194076 | 47.71379952 | 0.0002607323 | 0.0003507843 | 47.57311 | 4.151814e-05 | 0.000154326 | 47.36318 | 4.824837e-05 | 0.000121023 | 47.36654 | 2.050209e-05 | 0.0001284164 | 47.75785 | 1.17746e-05 | 0.0001534893 | 47.6067 | 8.328115e-05 | 0.0002230677
49.25471508 | 5.028523e-05 | 0.0001617195 | 49.51503324 | 5.049651e-05 | 0.0001159746 | 49.5503 | 6.786091e-05 | 0.0001616926 | 49.39411 | 0.0001209694 | 0.0002431052 | 49.53687 | 0.0002811448 | 0.0003709513 | 49.3248 | 0.0001044244 | 0.0002191147 | 48.98387 | 5.034613e-05 | 0.000123238 | 49.22907 | 2.468619e-05 | 0.0001603698 | 49.44069 | 1.156434e-05 | 0.0001538927 | 49.40542 | 9.142142e-05 | 0.0002396876
51.12565 | 5.493345e-05 | 0.0001699079 | 51.19702 | 5.218677e-05 | 0.0001249744 | 51.28856 | 7.418335e-05 | 0.0001688471 | 51.25581 | 0.0001738672 | 0.0003199183 | 51.34314 | 0.0003007155 | 0.0003923406 | 50.94549 | 0.000197316 | 0.0003098592 | 50.72212 | 5.181456e-05 | 0.000128675 | 50.98076176 | 2.447699e-05 | 0.0001603698 | 51.06138 | 1.345669e-05 | 0.0001619605 | 51.28811 | 0.0002128992 | 0.0003668402
52.9873416 | 5.979294e-05 | 0.0001819857 | 52.95207 | 5.598986e-05 | 0.0001325424 | 53.1704 | 8.219178e-05 | 0.0001790679 | 52.87566 | 0.0001938883 | 0.0003566905 | 53.09399 | 0.0003230219 | 0.000415767 | 52.65855 | 0.0002036066 | 0.0003217304 | 52.58465752 | 0.0001086637 | 0.000212646 | 52.86345 | 2.447699e-05 | 0.0001603698 | 52.86849 | 8.095038e-05 | 0.000275716 | 52.9037572 | 0.000226675 | 0.0003838606
54.81041 | 6.465244e-05 | 0.000206346 | 54.69268 | 5.979294e-05 | 0.0001427695 | 54.98507 | 0.0001001054 | 0.0002031889 | 54.74658852 | 0.0002482613 | 0.0003814096 | 54.83056212 | 0.0003522727 | 0.000444286 | 54.52949 | 0.0002094779 | 0.0003362173 | 54.45559 | 0.0001151668 | 0.0002289569 | 54.54628 | 9.560669e-05 | 0.000244574 | 54.67728 | 0.0001604289 | 0.0003763614 | 54.65545 | 0.0002383636 | 0.0004020825
56.4302592 | 6.824424e-05 | 0.000225998 | 56.49139 | 6.253962e-05 | 0.0001517693 | 56.73592 | 0.0002166491 | 0.0003268602 | 56.56966 | 0.0002640674 | 0.0004051073 | 56.52682884 | 0.0003756313 | 0.0004723976 | 56.41889 | 0.0003050954 | 0.0004263581 | 56.345 | 0.0001243969 | 0.0002347966 | 56.345 | 0.0002198745 | 0.0003633441 | 56.46592 | 0.0001726241 | 0.0003902783 | 56.34164 | 0.0003178877 | 0.0004803765
58.16683 | 7.225861e-05 | 0.000225998 | 58.36232 | 6.803296e-05 | 0.0001595418 | 58.53464 | 0.0003277134 | 0.0004309076 | 58.30623 | 0.0002813488 | 0.000426762 | 58.14668 | 0.0003920455 | 0.0005013241 | 58.06477 | 0.0003157895 | 0.0004428571 | 58.10004 | 0.0002456472 | 0.0003523963 | 58.1521072 | 0.0002351464 | 0.0003832395 | 58.1521072 | 0.0001839781 | 0.0004078257 | 58.13027 | 0.0003423085 | 0.0005086103
59.92188 | 0.0001504331 | 0.0003011259 | 60.04767 | 7.246989e-05 | 0.0001699734 | 60.21663 | 0.0003399368 | 0.0004437858 | 60.10494 | 0.000343941 | 0.0004988764 | 59.90676624 | 0.000410564 | 0.0005263801 | 59.79295 | 0.0004246173 | 0.0005488934 | 59.81311 | 0.0003276694 | 0.0004170358 | 59.9038 | 0.0002523013 | 0.000409365 | 59.95082 | 0.0001991169 | 0.0004304155 | 60.01968 | 0.000356293 | 0.000526632
61.61815 | 0.0004065075 | 0.0005428864 | 61.85395 | 7.83858e-05 | 0.0001826549 | 61.90198 | 0.0003601686 | 0.0004644317 | 61.84387 | 0.0003759747 | 0.0005391216 | 61.70548 | 0.0004379209 | 0.000565492 | 61.65549 | 0.0004462151 | 0.0005726358 | 61.61181952 | 0.0003650094 | 0.000447644 | 61.70251 | 0.0002675732 | 0.0004342846 | 61.70755 | 0.0002125736 | 0.0004552239 | 61.74114 | 0.0003690253 | 0.000551662
63.41686272 | 0.000421086 | 0.0005692938 | 63.4738 | 0.0001567716 | 0.0002697893 | 63.77291 | 0.0004653319 | 0.00058565 | 63.52922 | 0.0003987355 | 0.0005646578 | 63.57641256 | 0.0004703283 | 0.0006017519 | 63.48611 | 0.0004594255 | 0.0005899396 | 63.41893 | 0.0003754982 | 0.0004565042 | 63.53314 | 0.000298954 | 0.0004692524 | 63.42901 | 0.0002378049 | 0.0004883017 | 63.43741 | 0.0003821749 | 0.0005690829
65.16771228 | 0.0005491232 | 0.0006972364 | 65.17006 | 0.0002558631 | 0.0003751278 | 65.39276 | 0.0005559536 | 0.0006731398 | 65.25068 | 0.0004214963 | 0.0005983657 | 65.26176 | 0.0004964226 | 0.0006382155 | 65.2462 | 0.0005743342 | 0.0006911469 | 65.30162 | 0.0003939585 | 0.0004726138 | 65.32177 | 0.0003345188 | 0.0005206994 | 65.12527 | 0.0002731287 | 0.000521783 | 65.23612 | 0.0004051346 | 0.0006067281
66.88329 | 0.0006807522 | 0.0008290686 | 66.90832 | 0.0005155293 | 0.0006136224 | 67.19903 | 0.0007114858 | 0.0008178659 | 66.96878 | 0.0005207587 | 0.0006951992 | 67.01261 | 0.0005460859 | 0.0006981055 | 66.94246 | 0.0005925771 | 0.0007197183 | 67.0298 | 0.0004226977 | 0.0005 | 67.00796 | 0.0003531381 | 0.0005504421 | 66.9559 | 0.0002878469 | 0.0005796692 | 66.97269 | 0.0004226675 | 0.0006439728
68.61062988 | 0.0007058948 | 0.000854043 | 68.79688 | 0.0005406719 | 0.0006381673 | 68.8953 | 0.0007785037 | 0.0008916599 | 68.85734 | 0.0005601686 | 0.0007295199 | 68.73911 | 0.0005780724 | 0.0007347729 | 68.82515176 | 0.0006181589 | 0.0007418511 | 68.71263 | 0.0004394798 | 0.0005201369 | 68.73614 | 0.0003719665 | 0.0005633039 | 68.83354912 | 0.0003044575 | 0.0005911658 | 68.74286 | 0.000438948 | 0.0006569884
70.45133 | 0.0007777308 | 0.0009275333 | 70.54773 | 0.0007050497 | 0.0008040499 | 70.73936064 | 0.0008632244 | 0.0009672935 | 70.64514 | 0.0005881981 | 0.0007603677 | 70.52775 | 0.0006407828 | 0.0008148299 | 70.62387 | 0.0006468861 | 0.0007756539 | 70.51134 | 0.000528005 | 0.0006089408 | 70.62555 | 0.0003912134 | 0.0005840032 | 70.72295512 | 0.0004165265 | 0.0007061315 | 70.50294 | 0.0004596118 | 0.0006922307
72.22149468 | 0.000803296 | 0.0009563971 | 72.33637 | 0.0007342066 | 0.0008269585 | 72.47593 | 0.0008807165 | 0.0009979558 | 72.52279 | 0.0006465753 | 0.0008304392 | 72.41631 | 0.0006712963 | 0.0008429415 | 72.43098 | 0.0006644999 | 0.0007977867 | 72.34197 | 0.0005582127 | 0.0006651228 | 72.32181 | 0.0005198745 | 0.0007130225 | 72.45113 | 0.0004648865 | 0.0007851956 | 72.28822 | 0.0004752661 | 0.0007272727
73.94799 | 0.0008343545 | 0.0009825998 | 74.10653 | 0.0007559687 | 0.0008541624 | 74.22678 | 0.0009192835 | 0.001031684 | 74.45083 | 0.0006646997 | 0.0008498468 | 74.14365 | 0.0007478956 | 0.0009191281 | 74.22969 | 0.0006863074 | 0.0008265594 | 74.02816 | 0.0006446402 | 0.0007360048 | 74.05839 | 0.0005324268 | 0.0007343248 | 74.2213 | 0.0004995795 | 0.0008281565 | 74.16587272 | 0.0005028178 | 0.0007661193
75.69884 | 0.0008609761 | 0.001008802 | 75.83303 | 0.000782379 | 0.0008858662 | 75.94488 | 0.0009409905 | 0.001058054 | 76.14709 | 0.0007011591 | 0.0008968335 | 75.85923 | 0.0007941919 | 0.0009796293 | 76.10734 | 0.0007066471 | 0.0008488934 | 75.81847 | 0.0006559681 | 0.0007438582 | 75.93604 | 0.0005491632 | 0.0007534164 | 76.01161 | 0.0005235492 | 0.0008400565 | 75.9964972 | 0.0005391359 | 0.0008213857
77.4203 | 0.0008865413 | 0.001045241 | 77.56961 | 0.0008155504 | 0.0009218654 | 77.71505 | 0.0009747102 | 0.001089534 | 77.88535 | 0.0007262381 | 0.000918284 | 77.59748 | 0.0008125 | 0.0009989815 | 77.79353224 | 0.0007204865 | 0.0008631791 | 77.60711 | 0.0006677155 | 0.0007581555 | 77.65246 | 0.0005991632 | 0.0008145096 | 77.79689 | 0.0005468881 | 0.0008640581 | 77.8204 | 0.0005643916 | 0.0008430116
79.30886652 | 0.0009102049 | 0.001070624 | 79.41367 | 0.0008485105 | 0.0009515238 | 79.50369 | 0.00101412 | 0.001130417 | 79.72941 | 0.0007936776 | 0.000993667 | 79.44154 | 0.0008310185 | 0.001025056 | 79.47636 | 0.0007408262 | 0.0008889336 | 79.48476 | 0.0008628068 | 0.0009752316 | 79.38903064 | 0.000689749 | 0.000908963 | 79.51331 | 0.0005723297 | 0.0009045986 | 79.5469 | 0.0005781674 | 0.000871646
81.18652 | 0.0009433763 | 0.001105629 | 81.12925 | 0.000896049 | 0.0009959092 | 81.23102 | 0.001088514 | 0.001212183 | 81.45674 | 0.0008436249 | 0.001059653 | 81.163 | 0.0008537458 | 0.001050316 | 81.26668 | 0.0007578109 | 0.0009100604 | 81.20622 | 0.0008777009 | 0.0009754329 | 81.11048944 | 0.0007146444 | 0.0009322749 | 81.24989 | 0.0006051304 | 0.0009457443 | 81.28348 | 0.0005963264 | 0.0008962755
82.97515 | 0.0009752799 | 0.001142886 | 82.85658 | 0.0009273188 | 0.001032931 | 82.9466 | 0.001114015 | 0.001232625 | 83.24538 | 0.0008783983 | 0.001081103 | 82.93317 | 0.0008844697 | 0.001088816 | 83.05532 | 0.0007768924 | 0.0009307847 | 82.92264 | 0.0009009859 | 0.0009947644 | 82.90081 | 0.0007297071 | 0.0009565916 | 82.98646 | 0.0006248949 | 0.0009665188 | 83.07379 | 0.0006199123 | 0.0009411294
84.71341 | 0.001009719 | 0.001173183 | 84.73423 | 0.0009568984 | 0.001060953 | 84.66806 | 0.00114647 | 0.001261447 | 84.96012 | 0.0009013699 | 0.001108887 | 84.66974 | 0.000905303 | 0.00111978 | 84.89938 | 0.0008041518 | 0.0009583501 | 84.70792 | 0.0009259492 | 0.001022755 | 84.67097008 | 0.000760251 | 0.0009863344 | 84.81037 | 0.0006534903 | 0.001015732 | 84.79021 | 0.0006357754 | 0.0009763716
86.44998 | 0.00107416 | 0.001240737 | 86.52203 | 0.001027467 | 0.001146247 | 86.49869 | 0.001205269 | 0.001329926 | 86.6967 | 0.0009548999 | 0.001178345 | 86.54739084 | 0.000967803 | 0.001193522 | 86.63595232 | 0.0008435731 | 0.0009965795 | 86.43441568 | 0.0009580449 | 0.001059404 | 86.45625 | 0.0008064854 | 0.001041801 | 86.52847 | 0.0006986964 | 0.001066156 | 86.51838928 | 0.0006998539 | 0.00106628
88.2618 | 0.001089584 | 0.001257932 | 88.35266 | 0.001047116 | 0.001159542 | 88.30496 | 0.001222972 | 0.001348119 | 88.50297 | 0.0009692308 | 0.00120143 | 88.33519 | 0.0009793771 | 0.001207374 | 88.35405 | 0.0008521703 | 0.001015493 | 88.27848 | 0.0009695825 | 0.001075111 | 88.17435 | 0.0008154812 | 0.00105004 | 88.3171 | 0.0007081581 | 0.001077047 | 86.85092 | 0.0007098727 | 0.001081898
90.04959 | 0.001106275 | 0.001278813 | 90.1161 | 0.001066977 | 0.001195541 | 90.06085 | 0.001240042 | 0.001364473 | 90.25382 | 0.0009854584 | 0.001222676 | 90.14146092 | 0.0009951599 | 0.00122856 | 90.07551 | 0.000869155 | 0.001032596 | 90.01505 | 0.0009874135 | 0.00109263 | 89.98146 | 0.0008263598 | 0.001071744 | 90.16116 | 0.0007262405 | 0.001106495 | 88.65804 | 0.0007251096 | 0.001102924
91.83487 | 0.001127403 | 0.001301945 | 91.87199 | 0.001086837 | 0.001201677 | 91.84864 | 0.00125922 | 0.001387776 | 92.08444 | 0.001001686 | 0.001240449 | 91.9720854 | 0.001008628 | 0.00125606 | 91.79193136 | 0.0008890753 | 0.001044467 | 91.75162 | 0.001004825 | 0.001111357 | 91.80537 | 0.0008422594 | 0.001097468 | 91.96827592 | 0.0007424306 | 0.001130698 | 90.39629 | 0.0007386767 | 0.001125751
93.6655 | 0.001145151 | 0.001322416 | 93.67826 | 0.001102895 | 0.001217631 | 93.72629 | 0.001283878 | 0.001412101 | 93.84033 | 0.00102255 | 0.00126476 | 93.72797 | 0.001054714 | 0.001303932 | 93.61584 | 0.0009398197 | 0.00111006 | 93.55874 | 0.001026012 | 0.001138139 | 93.59568 | 0.0008608787 | 0.001114751 | 93.725 | 0.0007613541 | 0.001153691 | 92.14798 | 0.0007656022 | 0.001165999
95.42138 | 0.001167124 | 0.001344729 | 95.47865 | 0.00112022 | 0.001245654 | 95.47546 | 0.001300105 | 0.00143704 | 95.63065 | 0.001048261 | 0.001297242 | 95.44103 | 0.001079335 | 0.00134508 | 95.42295 | 0.0009561753 | 0.001120121 | 95.38936 | 0.001048039 | 0.001165526 | 95.43974 | 0.0008834728 | 0.001146101 | 95.46326 | 0.0007853238 | 0.001186971 | 93.90471 | 0.0007887706 | 0.001201041
97.13445 | 0.001191844 | 0.001381167 | 97.19172 | 0.001150856 | 0.001280425 | 97.20532 | 0.001323288 | 0.001468724 | 97.41928 | 0.001070811 | 0.001326251 | 97.22631 | 0.001144571 | 0.001390304 | 97.15952 | 0.0009729503 | 0.001141449 | 97.178 | 0.001062303 | 0.001187878 | 97.15281 | 0.0009012552 | 0.001169614 | 97.10914 | 0.0008113961 | 0.001221662 | 95.69334 | 0.0008117303 | 0.001229475
98.8643 | 0.001212339 | 0.001402456 | 98.92157 | 0.001182126 | 0.00131397 | 98.97296 | 0.001354689 | 0.001498569 | 99.21968 | 0.001096944 | 0.001359142 | 99.02671 | 0.001167929 | 0.001412508 | 98.91625 | 0.0009918222 | 0.001163783 | 98.90785 | 0.001080764 | 0.001207209 | 98.88434 | 0.0009361925 | 0.001216439 | 98.86083 | 0.0008349453 | 0.001255547 | 97.33923 | 0.0008317679 | 0.001256107
100.6647 | 0.001233678 | 0.001432753 | 100.7069 | 0.001201563 | 0.001336061 | 100.6818 | 0.001381454 | 0.001526778 | 100.9495 | 0.001128556 | 0.001394484 | 100.7566 | 0.00119213 | 0.001436953 | 100.6847356 | 0.00101321 | 0.001186117 | 100.6595 | 0.00110321 | 0.001234998 | 100.6528 | 0.0009748954 | 0.001246785 | 100.5907 | 0.0008547098 | 0.001281363 | 99.07076 | 0.0008467961 | 0.001279335
102.3097 | 0.001303824 | 0.001508905 | 102.4728 | 0.001265371 | 0.001405604 | 102.4705 | 0.001430769 | 0.001582379 | 102.5946 | 0.00117471 | 0.001454341 | 102.5242 | 0.001234217 | 0.001482176 | 102.4146 | 0.001048648 | 0.00123501 | 102.4163 | 0.001147682 | 0.001284938 | 102.4045 | 0.00104728 | 0.001327974 | 102.3592 | 0.0009066442 | 0.00134409 | 100.8392 | 0.00089689 | 0.001346416
104.0984 | 0.001318191 | 0.001523849 | 104.241 | 0.00127678 | 0.001417877 | 104.1835 | 0.001444889 | 0.001597506 | 104.3076 | 0.00118862 | 0.00146905 | 104.1692508 | 0.00124537 | 0.001496435 | 104.1663 | 0.001060809 | 0.001253119 | 104.1848 | 0.001165093 | 0.001296818 | 104.1612 | 0.001063808 | 0.001343248 | 104.0722 | 0.0009173675 | 0.001361033 | 102.6061 | 0.0009050303 | 0.00135863
105.8662 | 0.00133932 | 0.001546571 | 106.0313 | 0.00129495 | 0.001433627 | 105.8286 | 0.001461117 | 0.001617743 | 106.0736 | 0.001204847 | 0.00148621 | 105.9352 | 0.001257365 | 0.001513343 | 105.9330856 | 0.001070245 | 0.001265392 | 105.9851 | 0.001175792 | 0.001315948 | 105.9616 | 0.001095816 | 0.00137922 | 105.8726 | 0.0009304037 | 0.001379185 | 104.4064 | 0.0009171363 | 0.001380457
107.6322 | 0.001357913 | 0.0015652 | 107.6758 | 0.00131143 | 0.001454899 | 107.6189 | 0.001482824 | 0.001637776 | 107.8412 | 0.001220021 | 0.001509091 | 107.7255 | 0.001273148 | 0.001525973 | 107.7335 | 0.00108073 | 0.001277666 | 107.752 | 0.00118691 | 0.0013383 | 107.7284 | 0.001110669 | 0.001394695 | 107.6394 | 0.0009499579 | 0.001401775 | 106.1195 | 0.0009273638 | 0.001397477

## Crack widths
Prism | Loading level | Measurement technique | Crack widths, mm
|  |  | Crack | [21 empty] | wm | wmax
|  |  | #1 |  | #2 |  | #3 |  | #4 |  | #5 |  | #6 |  | #7 |  | #8 |  | #9 |  | #10 |  | #11
|  |  | L | R | L | R | L | R | L | R | L | R | L | R | L | R | L | R | L | R | L | R | L | R
1-1-C15 | I (85 kN) | Microscope | 0.11 | 0.11 | 0.05 | 0 | 0.11 | 0.04 | 0.02 | 0 | 0.07 | 0.07 | 0.11 | 0.07 | 0.06 | 0.02 | 0 | 0.01 | 0.06 | 0.06 |  |  |  |  | 0.05388889 | 0.11
|  | DIC | 0.127 | 0.127 | 0.058 | 0.129 | 0.08 | 0.119 | 0.051 | 0.088 | 0.15 | 0.144 | 0.158 | 0.109 | 0.073 | 0.063 | 0.05 | 0.085 | 0.063 | 0.05 |  |  |  |  | 0.09577778 | 0.158
| II (100 kN) | Microscope | 0.13 | 0.12 | 0.06 | 0.1 | 0.14 | 0.05 | 0.04 | 0.05 | 0.12 | 0.09 | 0.12 | 0.11 | 0.08 | 0.11 | 0.08 | 0.09 | 0.1 | 0.09 |  |  |  |  | 0.09333333 | 0.14
|  | DIC | 0.149 | 0.166 | 0.07 | 0.152 | 0.109 | 0.118 | 0.068 | 0.114 | 0.158 | 0.148 | 0.17 | 0.123 | 0.093 | 0.099 | 0.064 | 0.099 | 0.073 | 0.078 |  |  |  |  | 0.1139444 | 0.17
1-2-C15 | I (85 kN) | Microscope | 0.04 | 0.07 | 0.08 | 0.07 | 0.06 | 0.07 | 0.11 | 0.04 | 0.07 | 0.1 | 0.06 | 0.03 | 0.05 | 0.12 | 0.1 | 0.09 | 0 | 0 | 0 | 0 | 0 | 0 | 0.05272727 | 0.12
|  | DIC | 0.062 | 0.121 | 0.067 | 0.157 | 0.113 | 0.124 | 0.154 | 0.113 | 0.106 | 0.133 | 0.07 | 0.097 | 0.066 | 0.144 | 0.07 | 0.086 | 0.057 | 0.044 | 0.071 | 0.059 | 0.05 | 0.017 | 0.09004545 | 0.157
| II (100 kN) | Microscope | 0.05 | 0.11 | 0.09 | 0.1 | 0.11 | 0.11 | 0.12 | 0.09 | 0.09 | 0.12 | 0.06 | 0.06 | 0.06 | 0.12 | 0.12 | 0.09 | 0 | 0 | 0 | 0 | 0 | 0 | 0.06818182 | 0.12
|  | DIC | 0.074 | 0.138 | 0.08 | 0.185 | 0.159 | 0.146 | 0.162 | 0.138 | 0.119 | 0.15 | 0.089 | 0.115 | 0.086 | 0.163 | 0.098 | 0.092 | 0.073 | 0.037 | 0.095 | 0.085 | 0.105 | 0.047 | 0.1107273 | 0.185
1-3-C15 | I (85 kN) | Microscope | 0.12 | 0.14 | 0.07 | 0.06 | 0.12 | 0.08 | 0.08 | 0.08 | 0.06 | 0.05 | 0.06 | 0.09 | 0.06 | 0.08 | 0.06 | 0.04 | 0.09 | 0.05 | 0.08 | 0.08 | 0.12 | 0.1 | 0.08045455 | 0.14
|  | DIC | 0.137 | 0.137 | 0.077 | 0.127 | 0.171 | 0.163 | 0.122 | 0.111 | 0.075 | 0.096 | 0.118 | 0.13 | 0.078 | 0.096 | 0.075 | 0.068 | 0.116 | 0.052 | 0.096 | 0.109 | 0.112 | 0.108 | 0.1079091 | 0.171
| II (100 kN) | Microscope | 0.12 | 0.14 | 0.1 | 0.07 | 0.13 | 0.16 | 0.13 | 0.09 | 0.09 | 0.09 | 0.11 | 0.11 | 0.07 | 0.08 | 0.07 | 0.05 | 0.1 | 0.06 | 0.08 | 0.08 | 0.12 | 0.11 | 0.09818182 | 0.16
|  | DIC | 0.174 | 0.16 | 0.094 | 0.093 | 0.196 | 0.204 | 0.15 | 0.146 | 0.1 | 0.115 | 0.138 | 0.147 | 0.102 | 0.108 | 0.097 | 0.081 | 0.139 | 0.069 | 0.115 | 0.108 | 0.126 | 0.114 | 0.1261818 | 0.204
1-4-C40 | I (85 kN) | Microscope | 0.13 | 0.08 | 0.13 | 0.17 | 0.16 | 0.19 | 0.05 | 0.09 | 0.1 | 0.1 | 0.14 | 0.16 | 0.02 | 0.02 | [8 empty] | 0.11 | 0.19
|  | DIC | 0.214 | 0.16 | 0.18 | 0.194 | 0.17 | 0.177 | 0.063 | 0.175 | 0.102 | 0.14 | 0.156 | 0.17 | 0.091 | 0.033 | [8 empty] | 0.1446429 | 0.214
| II (100 kN) | Microscope | 0.22 | 0.2 | 0.2 | 0.2 | 0.15 | 0.23 | 0.07 | 0.09 | 0.11 | 0.16 | 0.16 | 0.22 | 0.06 | 0.06 | [8 empty] | 0.1521429 | 0.23
|  | DIC | 0.234 | 0.226 | 0.246 | 0.236 | 0.211 | 0.221 | 0.08 | 0.217 | 0.157 | 0.196 | 0.312 | 0.233 | 0.094 | 0.06 | [8 empty] | 0.1945 | 0.312
1-5-C40 | I (85 kN) | Microscope | 0.28 | 0.2 | 0.18 | 0.16 | 0.16 | 0.16 | 0.16 | 0.1 | 0.22 | 0.13 | 0.15 | 0.15 | 0 | 0.09 | 0 | 0 | [6 empty] | 0.13375 | 0.28
|  | DIC | 0.295 | 0.28 | 0.274 | 0.234 | 0.193 | 0.187 | 0.229 | 0.24 | 0.258 | 0.178 | 0.202 | 0.183 | 0.043 | 0.036 | 0.011 | 0.026 | [6 empty] | 0.1793125 | 0.295
| II (100 kN) | Microscope | 0.31 | 0.28 | 0.27 | 0.2 | 0.19 | 0.18 | 0.18 | 0.17 | 0.22 | 0.18 | 0.21 | 0.18 | 0.03 | 0.09 | 0.13 | 0.13 | [6 empty] | 0.184375 | 0.31
|  | DIC | 0.341 | 0.292 | 0.309 | 0.271 | 0.226 | 0.209 | 0.253 | 0.266 | 0.276 | 0.22 | 0.259 | 0.225 | 0.082 | 0.142 | 0.211 | 0.193 | [6 empty] | 0.2359375 | 0.341
2-1-C30 | I (85 kN) | Microscope | 0.03 | 0.28 | 0.08 | 0.32 | 0.03 | 0.23 | 0.06 | 0.31 | 0.06 | 0.16 | 0.06 | 0.12 | [10 empty] | 0.145 | 0.32
|  | DIC | 0.063 | 0.343 | 0.096 | 0.333 | 0.076 | 0.388 | 0.074 | 0.277 | 0.085 | 0.237 | 0.09 | 0.157 | [10 empty] | 0.1849167 | 0.388
| II (100 kN) | Microscope | 0.07 | 0.33 | 0.07 | 0.37 | 0.04 | 0.26 | 0.1 | 0.33 | 0.08 | 0.25 | 0.11 | 0.13 | [10 empty] | 0.1783333 | 0.37
|  | DIC | 0.128 | 0.397 | 0.115 | 0.402 | 0.095 | 0.414 | 0.108 | 0.329 | 0.101 | 0.289 | 0.129 | 0.2 | [10 empty] | 0.2255833 | 0.414
2-2-C30 | I (85 kN) | Microscope | 0.13 | 0.19 | 0.14 | 0.22 | 0.08 | 0.13 | 0.15 | 0.19 | 0.15 | 0.2 | 0.06 | 0.07 | 0.1 | 0.16 | 0.13 | 0.14 | [6 empty] | 0.14 | 0.22
|  | DIC | 0.133 | 0.264 | 0.17 | 0.239 | 0.07 | 0.128 | 0.17 | 0.219 | 0.152 | 0.19 | 0.088 | 0.121 | 0.142 | 0.159 | 0.153 | 0.102 | [6 empty] | 0.15625 | 0.264
| II (100 kN) | Microscope | 0.17 | 0.23 | 0.18 | 0.22 | 0.12 | 0.16 | 0.14 | 0.22 | 0.16 | 0.16 | 0.1 | 0.12 | 0.14 | 0.2 | 0.13 | 0.16 | [6 empty] | 0.163125 | 0.23
|  | DIC | 0.188 | 0.306 | 0.184 | 0.287 | 0.108 | 0.154 | 0.195 | 0.244 | 0.214 | 0.179 | 0.126 | 0.154 | 0.154 | 0.178 | 0.169 | 0.143 | [6 empty] | 0.1864375 | 0.306
2-3-C50 | I (85 kN) | Microscope | 0.02 | 0.38 | 0.31 | 0.3 | 0 | 0.13 | 0.12 | 0.2 | 0 | 0 | [12 empty] | 0.146 | 0.38
|  | DIC | 0.134 | 0.317 | 0.379 | 0.357 | 0.046 | 0.152 | 0.143 | 0.174 | 0.074 | 0.038 | [12 empty] | 0.1814 | 0.379
| II (100 kN) | Microscope | 0.04 | 0.41 | 0.34 | 0.41 | 0.14 | 0.26 | 0.13 | 0.2 | 0.12 | 0 | [12 empty] | 0.205 | 0.41
|  | DIC | 0.141 | 0.376 | 0.387 | 0.418 | 0.135 | 0.251 | 0.185 | 0.207 | 0.092 | 0.043 | [12 empty] | 0.2235 | 0.418
2-4-C50 | I (85 kN) | Microscope | 0.34 | 0.3 | 0.26 | 0.29 | 0.32 | 0.3 | 0.14 | 0 | [14 empty] | 0.24375 | 0.34
|  | DIC | 0.378 | 0.373 | 0.269 | 0.281 | 0.329 | 0.316 | 0.084 | 0.042 | [14 empty] | 0.259 | 0.378
| II (100 kN) | Microscope | 0.34 | 0.4 | 0.3 | 0.34 | 0.38 | 0.39 | 0.23 | 0.14 | [14 empty] | 0.315 | 0.4
|  | DIC | 0.45 | 0.406 | 0.314 | 0.334 | 0.407 | 0.387 | 0.219 | 0.175 | [14 empty] | 0.3365 | 0.45
2-5-C50 | I (85 kN) | Microscope | 0.3 | 0.19 | 0.31 | 0.22 | 0.23 | 0.17 | 0.35 | 0.11 | [14 empty] | 0.235 | 0.35
|  | DIC | 0.292 | 0.29 | 0.424 | 0.365 | 0.296 | 0.183 | 0.317 | 0.228 | [14 empty] | 0.299375 | 0.424
| II (100 kN) | Microscope | 0.3 | 0.26 | 0.22 | 0.34 | 0.24 | 0.28 | 0.42 | 0.22 | [14 empty] | 0.285 | 0.42
|  | DIC | 0.327 | 0.311 | 0.448 | 0.391 | 0.303 | 0.275 | 0.394 | 0.301 | [14 empty] | 0.34375 | 0.448

## Crack patterns
Prism 1-1-C15 |  | Prism 1-2-C15 |  | Prism 1-3-C15 |  | Prism 1-4-C40 |  | Prism 1-5-C40 |  | Prism 2-1-C30 |  | Prism 2-2-C30 |  | Prism 2-3-C50 |  | Prism 2-4-C50 |  | Prism 2-5-C50
Crack projection to side surfaces of the prism | Cracking of the front surface, denoted as to "(DIC)" | Crack projection to side surfaces of the prism | Cracking of the front surface, denoted as to "(DIC)" | Crack projection to side surfaces of the prism | Cracking of the front surface, denoted as to "(DIC)" | Crack projection to side surfaces of the prism | Cracking of the front surface, denoted as to "(DIC)" | Crack projection to side surfaces of the prism | Cracking of the front surface, denoted as to "(DIC)" | Crack projection to side surfaces of the prism | Cracking of the front surface, denoted as to "(DIC)" | Crack projection to side surfaces of the prism | Cracking of the front surface, denoted as to "(DIC)" | Crack projection to side surfaces of the prism | Cracking of the front surface, denoted as to "(DIC)" | Crack projection to side surfaces of the prism | Cracking of the front surface, denoted as to "(DIC)" | Crack projection to side surfaces of the prism | Cracking of the front surface, denoted as to "(DIC)"